## Sheet1
| ДатаПробыКокса | M25 | M10 | CSR | ДатаШихтовки | % спек | % марка Ж | % кокс. | Оборот печей, ч | Помол, % | Пыль, % | Влага, % | Зола, % | Летуч., % | Мд. Серы, % | Пласт. слой, мм | R0 | σ | Vt | I | Io | SI | КТЦ эксп. | MF | MF_spec | MF_otosh | CSR_carb | Оборот печей отсеч, ч
0 | 2017-01-05 | 88.7 | 7.7 |  | 2017-01-01 | 50 | 29.8 | 28 | 19.5 | 77.9 | 39.9 | 8.4 | 8.8 | 26.1 | 0.63 | 17 | 1.016755 | 0.05992118 | 62.14549 | 21.99863 | 0.20525 | 5.81 | 0.7408 | 14116.4 | 14095 | 21.4 | 41.66 | 18
1 | 2017-01-06 | 88.7 | 7.5 |  | 2017-01-02 | 50 | 29.8 | 28 | 19.5 | 77 | 40.1 | 8.5 | 8.5 | 25.2 | 0.62 | 16 | 1.016755 | 0.05992118 | 62.14549 | 21.99863 | 0.20525 | 5.81 | 0.7408 | 14116.4 | 14095 | 21.4 | 41.66 | 18
2 | 2017-01-07 | 88.6 | 7.6 |  | 2017-01-03 | 50 | 29.8 | 28 | 19.5 | 76.6 | 39.1 | 9.2 | 8.1 | 25.7 | 0.63 | 15 | 1.016755 | 0.05992118 | 62.14549 | 21.99863 | 0.20525 | 5.81 | 0.7408 | 14116.4 | 14095 | 21.4 | 41.66 | 18
3 | 2017-01-08 | 88.1 | 7.6 |  | 2017-01-04 | 50 | 29.8 | 28 | 19.5 | 76.1 | 38.7 | 9.2 | 8.2 | 25.7 | 0.63 | 15 | 1.016755 | 0.05992118 | 62.14549 | 21.99863 | 0.20525 | 5.81 | 0.7408 | 14116.4 | 14095 | 21.4 | 41.66 | 18
4 | 2017-01-09 | 88.5 | 7.8 | 60.7 | 2017-01-05 | 50 | 29.8 | 28 | 19.5 | 77.6 | 39 | 8.2 | 8.6 | 25.1 | 0.62 | 17 | 1.016755 | 0.05992118 | 62.14549 | 21.99863 | 0.20525 | 5.81 | 0.7408 | 14116.4 | 14095 | 21.4 | 41.66 | 18
5 | 2017-01-10 | 88.5 | 7.4 |  | 2017-01-06 | 50 | 29.8 | 34 | 19.5 | 76.3 | 38.6 | 8.3 | 8.8 | 25.5 | 0.62 | 16 | 1.016628 | 0.05837356 | 62.02177 | 22.06543 | 0.19916 | 6 | 0.7578 | 13136.8 | 13113 | 23.8 | 43.133 | 18
6 | 2017-01-11 | 88.6 | 7.5 |  | 2017-01-07 | 50 | 29.8 | 34 | 19.5 | 77.2 | 39.8 | 7.4 | 8.7 | 25.3 | 0.62 | 15 | 1.016628 | 0.05837356 | 62.02177 | 22.06543 | 0.19916 | 6 | 0.7578 | 13136.8 | 13113 | 23.8 | 43.133 | 18
7 | 2017-01-12 | 88.4 | 7.7 |  | 2017-01-08 | 50 | 29.8 | 34 | 19.5 | 76.2 | 39 | 8.8 | 8.2 | 25.7 | 0.62 | 15 | 1.016628 | 0.05837356 | 62.02177 | 22.06543 | 0.19916 | 6 | 0.7578 | 13136.8 | 13113 | 23.8 | 43.133 | 18
8 | 2017-01-13 | 88.3 | 7.8 |  | 2017-01-09 | 50 | 29.8 | 34 | 19.5 | 76.7 | 40.5 | 9 | 7.9 | 25.3 | 0.63 | 17 | 1.016628 | 0.05837356 | 62.02177 | 22.06543 | 0.19916 | 6 | 0.7578 | 13136.8 | 13113 | 23.8 | 43.133 | 18
9 | 2017-01-14 | 88.2 | 7.7 |  | 2017-01-10 | 50 | 30.6 | 34 | 19.5 | 76.6 | 39.9 | 8.7 | 8.7 | 25 | 0.6 | 16 | 1.017954 | 0.05781091 | 61.99442 | 22.12102 | 0.19718 | 6.02 | 0.761 | 12936.8 | 12913 | 23.8 | 43.127 | 18
10 | 2017-01-15 | 88.5 | 7.4 |  | 2017-01-11 | 50 | 27.6 | 28 | 21 | 77.4 | 40.1 | 8.4 | 9 | 25.3 | 0.59 | 15 | 1.099812 | 0.06118179 | 65.15521 | 24.45332 | 0.20231 | 6.15 | 0.79 | 11233.6 | 11208 | 25.6 | 44.975 | 18
11 | 2017-01-16 | 88.7 | 7.1 | 61.6 | 2017-01-12 | 50 | 30.6 | 28 | 19.5 | 77.1 | 39.4 | 8 | 8.5 | 25 | 0.64 | 15 | 1.103454 | 0.06225091 | 65.21942 | 24.39352 | 0.20726 | 6.2 | 0.797 | 12938.6 | 12913 | 25.6 | 45.215 | 18
12 | 2017-01-17 | 89.2 | 7.7 |  | 2017-01-13 | 50 | 30 | 28 | 19 | 76.7 | 39.8 | 9 | 7.6 | 25.1 | 0.6 | 17 | 1.108406 | 0.06197259 | 66.49008 | 23.19698 | 0.21188 | 6.29 | 0.801 | 12894.1 | 12572 | 322.1 | 45.567 | 18
13 | 2017-01-18 | 89.3 | 7 |  | 2017-01-14 | 50 | 30 | 25 | 19 | 77.4 | 40.1 | 8.4 | 8 | 26 | 0.6 | 17 | 1.110056 | 0.06266259 | 66.49758 | 23.23823 | 0.21074 | 6.2 | 0.7941 | 12892.9 | 12572 | 320.9 | 45.348 | 18
14 | 2017-01-19 | 89.4 | 7.1 |  | 2017-01-15 | 50 | 30 | 25 | 20 | 76.4 | 39.4 | 8.5 | 8.1 | 25.2 | 0.62 | 16 | 1.110056 | 0.06266259 | 66.49758 | 23.23823 | 0.21074 | 6.2 | 0.7941 | 12892.9 | 12572 | 320.9 | 45.348 | 18
15 | 2017-01-20 | 89.7 | 7.3 |  | 2017-01-16 | 50 | 30 | 25 | 20 | 75.8 | 38.2 | 8.3 | 7.9 | 25.4 | 0.63 | 17 | 1.110056 | 0.06266259 | 66.49758 | 23.23823 | 0.21074 | 6.2 | 0.7941 | 12892.9 | 12572 | 320.9 | 45.348 | 18
16 | 2017-01-21 | 89.4 | 7.5 |  | 2017-01-17 | 50 | 30 | 25 | 20 | 76.3 | 39.8 | 8.2 | 8.2 | 25 | 0.62 | 16 | 1.014156 | 0.05909259 | 62.75258 | 20.68323 | 0.19632 | 5.78 | 0.736 | 12888 | 12572 | 316 | 42.401 | 18
17 | 2017-01-22 | 89.2 | 7.3 |  | 2017-01-18 | 50 | 30 | 25 | 20 | 77.1 | 40.2 | 8.7 | 8.6 | 25 | 0.6 | 17 | 1.029256 | 0.05970009 | 63.54008 | 20.81073 | 0.19916 | 5.86 | 0.7455 | 12948 | 12572 | 376 | 43.016 | 18
18 | 2017-01-23 | 89.3 | 7.2 | 60.5 | 2017-01-19 | 52 | 30 | 23 | 20 | 75.8 | 38.8 | 8.1 | 8 | 25.9 | 0.59 | 17 | 1.099342 | 0.06244209 | 67.33075 | 22.53006 | 0.21268 | 6.24 | 0.7933 | 12968.8 | 12590 | 378.8 | 45.216 | 18
19 | 2017-01-24 | 89.4 | 7.3 |  | 2017-01-20 | 52 | 30 | 31 | 20 | 77.2 | 39.1 | 7.4 | 8 | 25.9 | 0.63 | 17 | 1.095822 | 0.06097009 | 67.29675 | 22.43406 | 0.21458 | 6.48 | 0.8121 | 12972 | 12590 | 382 | 46.18 | 18
20 | 2017-01-25 | 89.3 | 7.5 |  | 2017-01-21 | 51 | 28.6 | 32 | 20 | 76.9 | 39.6 | 8.6 | 8.4 | 26.1 | 0.59 | 15 | 1.099824 | 0.06147791 | 67.02092 | 22.62577 | 0.21499 | 6.44 | 0.8085 | 12822.7 | 12440 | 382.7 | 46.301 | 18
21 | 2017-01-26 | 89.1 | 7.2 |  | 2017-01-22 | 51 | 28.6 | 32 | 20 | 76.5 | 38.5 | 8.3 | 8.9 | 25.3 | 0.58 | 17 | 1.099824 | 0.06147791 | 67.02092 | 22.62577 | 0.21499 | 6.44 | 0.8085 | 12822.7 | 12440 | 382.7 | 46.301 | 18
22 | 2017-01-27 | 89.5 | 6.8 |  | 2017-01-23 | 51 | 28.6 | 32 | 19.5 | 76.1 | 38.1 | 8.3 | 8.3 | 25.8 | 0.6 | 17 | 1.099824 | 0.06147791 | 67.02092 | 22.62577 | 0.21499 | 6.44 | 0.8085 | 12822.7 | 12440 | 382.7 | 46.301 | 18
23 | 2017-01-28 | 89.5 | 6.9 |  | 2017-01-24 | 49 | 27.4 | 38 | 19.5 | 76.2 | 38.5 | 8.8 | 8.2 | 26 | 0.61 | 17 | 1.091813 | 0.06516151 | 65.97357 | 23.55636 | 0.21862 | 6.45 | 0.8195 | 12183.2 | 11740 | 443.2 | 47.33 | 18
24 | 2017-01-29 | 89.4 | 7.1 | 60.8 | 2017-01-25 | 49 | 27.4 | 38 | 19.5 | 76.4 | 39.3 | 8.9 | 8.8 | 25.6 | 0.59 | 15 | 1.091813 | 0.06516151 | 65.97357 | 23.55636 | 0.21862 | 6.45 | 0.8195 | 12183.2 | 11740 | 443.2 | 47.33 | 18
25 | 2017-01-30 | 89.4 | 6.9 |  | 2017-01-26 | 47 | 27.4 | 40 | 19.5 | 76.8 | 39.4 | 8.7 | 9 | 25.3 | 0.58 | 17 | 1.103927 | 0.06547951 | 65.3929 | 24.02702 | 0.21746 | 6.43 | 0.8215 | 12166.6 | 11722 | 444.6 | 47.656 | 18
26 | 2017-01-31 | 89.6 | 6.8 |  | 2017-01-27 | 48 | 26.2 | 40 | 19.5 | 75.5 | 39.5 | 8.3 | 9 | 25.3 | 0.58 | 16 | 1.09577 | 0.06611849 | 65.71476 | 23.70156 | 0.22082 | 6.44 | 0.8182 | 12475.3 | 12031 | 444.3 | 47.765 | 18
27 | 2017-02-01 | 89.5 | 7 |  | 2017-01-28 | 48 | 26.2 | 40 | 19.5 | 76 | 38.3 | 7.6 | 8.2 | 25.1 | 0.61 | 17 | 1.09577 | 0.06611849 | 65.71476 | 23.70156 | 0.22082 | 6.44 | 0.8182 | 12475.3 | 12031 | 444.3 | 47.765 | 18
28 | 2017-02-02 | 89.2 | 7.6 |  | 2017-01-29 | 48 | 26.2 | 40 | 19.5 | 74.4 | 38.5 | 8.9 | 8.2 | 25.7 | 0.58 | 17 | 0.9894576 | 0.05654474 | 61.59726 | 19.67406 | 0.19895 | 5.99 | 0.7417 | 12470.8 | 12031 | 439.8 | 43.283 | 18
29 | 2017-02-03 | 89.2 | 6.9 |  | 2017-01-30 | 48 | 26.2 | 40 | 19.5 | 76 | 38.9 | 8.8 | 8.7 | 25.5 | 0.6 | 16 | 0.9894576 | 0.05654474 | 61.59726 | 19.67406 | 0.19895 | 5.99 | 0.7417 | 12470.8 | 12031 | 439.8 | 43.283 | 18
30 | 2017-02-04 | 89.1 | 7.3 |  | 2017-01-31 | 48 | 22.2 | 44 | 19.5 | 75.7 | 38.2 | 8.6 | 7.8 | 25.9 | 0.61 | 15 | 0.9815053 | 0.05880597 | 61.71003 | 19.35512 | 0.20923 | 6.01 | 0.7353 | 13472.4 | 13031 | 441.4 | 43.985 | 18
31 | 2017-02-05 | 89.3 | 7 |  | 2017-02-01 | 46 | 23.4 | 46 | 19.5 | 75.6 | 38.2 | 8.7 | 7.9 | 26 | 0.61 | 16 | 1.097799 | 0.06732163 | 64.99812 | 24.19497 | 0.2239 | 6.46 | 0.8206 | 12177.9 | 11731 | 446.9 | 48.453 | 18
32 | 2017-02-06 | 89 | 7.4 | 60.1 | 2017-02-02 | 46 | 23.4 | 46 | 19.5 | 76.5 | 38.2 | 8.4 | 8.4 | 25.4 | 0.58 | 17 | 1.097799 | 0.06732163 | 64.99812 | 24.19497 | 0.2239 | 6.46 | 0.8206 | 12177.9 | 11731 | 446.9 | 48.453 | 18
33 | 2017-02-07 | 89.2 | 7.1 |  | 2017-02-03 | 46 | 23.4 | 46 | 19.5 | 76 | 38.1 | 7.9 | 8.8 | 25.6 | 0.58 | 16 | 1.097799 | 0.06732163 | 64.99812 | 24.19497 | 0.2239 | 6.46 | 0.8206 | 12177.9 | 11731 | 446.9 | 48.453 | 18
34 | 2017-02-08 | 89.2 | 7 |  | 2017-02-04 | 46 | 23.4 | 46 | 19 | 75.5 | 38 | 8.2 | 8.2 | 25.2 | 0.63 | 16 | 1.098679 | 0.06768963 | 64.98412 | 24.20897 | 0.22276 | 6.46 | 0.821 | 12177.9 | 11731 | 446.9 | 48.833 | 18
35 | 2017-02-09 | 89.2 | 6.8 |  | 2017-02-05 | 46 | 23.4 | 52 | 19 | 76 | 38.2 | 8.9 | 8.2 | 25.8 | 0.58 | 17 | 1.013179 | 0.06324963 | 61.75912 | 21.93647 | 0.21268 | 6.28 | 0.785 | 12176.1 | 11731 | 445.1 | 46.745 | 18
36 | 2017-02-10 | 88.9 | 7.6 |  | 2017-02-06 | 46 | 23.4 | 52 | 19 | 74.8 | 37.9 | 8.9 | 8.8 | 25.5 | 0.61 | 16 | 0.8832412 | 0.05154838 | 56.72662 | 17.01397 | 0.18595 | 5.73 | 0.6915 | 12170.6 | 11731 | 439.6 | 41.267 | 18
37 | 2017-02-11 | 89 | 7.3 |  | 2017-02-07 | 45 | 28.2 | 53 | 19 | 75.8 | 37.8 | 7.8 | 7.8 | 24.9 | 0.62 | 16 | 0.9591053 | 0.05749347 | 57.36253 | 20.72512 | 0.19129 | 5.96 | 0.7392 | 14478.7 | 14450 | 28.7 | 44.841 | 18
38 | 2017-02-12 | 88.8 | 7 |  | 2017-02-08 | 45 | 29.4 | 53 | 19 | 77.2 | 39.8 | 8.7 | 7.9 | 25.6 | 0.64 | 17 | 0.961095 | 0.0566495 | 57.3215 | 20.8085 | 0.18832 | 5.99 | 0.744 | 14178.7 | 14150 | 28.7 | 44.832 | 18
39 | 2017-02-13 | 88.6 | 7.3 | 62.3 | 2017-02-09 | 43 | 28.2 | 55 | 19 | 75.1 | 38.2 | 8.4 | 8.7 | 25.2 | 0.6 | 16 | 0.9519965 | 0.06170935 | 55.95415 | 22.11409 | 0.19002 | 5.85 | 0.7448 | 13478.1 | 13450 | 28.1 | 45.452 | 18
40 | 2017-02-14 | 88.9 | 7.2 |  | 2017-02-10 | 43 | 28.2 | 55 | 19 | 75.8 | 37.9 | 8.4 | 8.3 | 25 | 0.6 | 17 | 0.9519965 | 0.06170935 | 55.95415 | 22.11409 | 0.19002 | 5.85 | 0.7448 | 13478.1 | 13450 | 28.1 | 45.452 | 18
41 | 2017-02-15 | 88.7 | 7.2 |  | 2017-02-11 | 41 | 21.4 | 53 | 19.5 | 76.8 | 39.1 | 8.8 | 8.1 | 25.2 | 0.59 | 16 | 0.955939 | 0.06063576 | 55.3104 | 22.67577 | 0.1817 | 5.59 | 0.7196 | 10249.9 | 10222 | 27.9 | 44.252 | 18
42 | 2017-02-16 | 89.1 | 7 |  | 2017-02-12 | 41 | 21.4 | 53 | 19.5 | 76.3 | 39 | 8.6 | 8 | 25.2 | 0.61 | 17 | 0.955939 | 0.06063576 | 55.3104 | 22.67577 | 0.1817 | 5.59 | 0.7196 | 10249.9 | 10222 | 27.9 | 44.252 | 18
43 | 2017-02-17 | 89.2 | 7.1 |  | 2017-02-13 | 41 | 21.4 | 53 | 19.5 | 76.6 | 38.7 | 9 | 8.7 | 25.1 | 0.59 | 17 | 1.097689 | 0.07340076 | 60.8004 | 28.04577 | 0.21086 | 6.19 | 0.8216 | 10255.9 | 10222 | 33.9 | 50.228 | 18
44 | 2017-02-18 | 89 | 7.5 |  | 2017-02-14 | 44 | 22.4 | 45 | 19.5 | 77.2 | 39.4 | 8.5 | 8.6 | 25.2 | 0.6 | 17 | 1.104473 | 0.06989251 | 64.02807 | 25.14936 | 0.21642 | 6.3 | 0.8161 | 10936.3 | 10490 | 446.3 | 49.288 | 18
45 | 2017-02-19 | 89.1 | 7.3 |  | 2017-02-15 | 44 | 22.4 | 45 | 19.5 | 77.4 | 39.9 | 8.6 | 9.2 | 25.3 | 0.6 | 17 | 1.104473 | 0.06989251 | 64.02807 | 25.14936 | 0.21642 | 6.3 | 0.8161 | 10936.3 | 10490 | 446.3 | 49.288 | 18
46 | 2017-02-20 | 89 | 7.1 | 61.5 | 2017-02-16 | 49 | 26.6 | 35 | 19.5 | 77.9 | 40.1 | 8.7 | 8.5 | 26.2 | 0.61 | 16 | 1.115284 | 0.06400641 | 66.60792 | 22.89752 | 0.20815 | 6.43 | 0.8104 | 12383.8 | 11940 | 443.8 | 49.084 | 18
47 | 2017-02-21 | 88.8 | 7.2 |  | 2017-02-17 | 49 | 26.6 | 35 | 19.5 | 76.2 | 38.7 | 8.9 | 8.1 | 25.4 | 0.62 | 16 | 1.116244 | 0.06391991 | 66.86742 | 22.65302 | 0.2095 | 6.45 | 0.8114 | 12443.1 | 11940 | 503.1 | 49.088 | 18
48 | 2017-02-22 | 89 | 7.5 |  | 2017-02-18 | 49 | 26.6 | 35 | 19.5 | 77.7 | 39.9 | 8.5 | 8.8 | 26 | 0.59 | 17 | 1.116244 | 0.06391991 | 66.86742 | 22.65302 | 0.2095 | 6.45 | 0.8114 | 12443.1 | 11940 | 503.1 | 49.088 | 18
49 | 2017-02-23 | 89 | 7.2 |  | 2017-02-19 | 49 | 26.6 | 35 | 19.5 | 77.2 | 39.8 | 8.5 | 8.4 | 25.5 | 0.62 | 17 | 0.9167442 | 0.05355991 | 59.34242 | 17.35052 | 0.18598 | 6.03 | 0.7274 | 12438.9 | 11940 | 498.9 | 44.216 | 18
50 | 2017-02-24 | 89.1 | 7.1 |  | 2017-02-20 | 49 | 26.6 | 35 | 19.5 | 75.3 | 37.5 | 8.7 | 7.9 | 25 | 0.61 | 17 | 0.9167442 | 0.05355991 | 59.34242 | 17.35052 | 0.18598 | 6.03 | 0.7274 | 12438.9 | 11940 | 498.9 | 44.216 | 18
51 | 2017-02-25 | 89 | 7.1 | 62.6 | 2017-02-21 | 49 | 26.6 | 42 | 19.5 | 76.2 | 39.1 | 9.2 | 8.6 | 25.1 | 0.63 | 16 | 0.9163688 | 0.05488737 | 59.35642 | 17.42561 | 0.18766 | 6.1 | 0.7379 | 12475.3 | 11940 | 535.3 | 44.496 | 18
52 | 2017-02-26 | 88.9 | 7.5 |  | 2017-02-22 | 49 | 26.6 | 42 | 18.75 | 77.2 | 38.9 | 8.7 | 8.1 | 25.2 | 0.61 | 16 | 0.9163688 | 0.05488737 | 59.35642 | 17.42561 | 0.18766 | 6.1 | 0.7379 | 12475.3 | 11940 | 535.3 | 44.496 | 18
53 | 2017-02-27 | 89.1 | 7.1 |  | 2017-02-23 | 49 | 26.6 | 38 | 18.75 | 76.8 | 39.4 | 8.4 | 8.6 | 25.2 | 0.6 | 16 | 1.044946 | 0.06126009 | 64.20892 | 20.82641 | 0.20268 | 6.29 | 0.7839 | 12466.8 | 11940 | 526.8 | 47.022 | 18
54 | 2017-02-28 | 89.4 | 6.9 |  | 2017-02-24 | 49 | 26.6 | 38 | 19 | 76 | 39.6 | 9 | 7.9 | 25.2 | 0.64 | 16 | 1.044946 | 0.06126009 | 64.20892 | 20.82641 | 0.20268 | 6.29 | 0.7839 | 12466.8 | 11940 | 526.8 | 47.022 | 18
55 | 2017-03-01 | 89.4 | 7 |  | 2017-02-25 | 49 | 26.6 | 38 | 19 | 76.8 | 39.9 | 9.1 | 8.8 | 25.4 | 0.63 | 16 | 1.044946 | 0.06126009 | 64.20892 | 20.82641 | 0.20268 | 6.29 | 0.7839 | 12466.8 | 11940 | 526.8 | 47.022 | 18
56 | 2017-03-02 | 89.3 | 7 |  | 2017-02-26 | 49 | 26.6 | 38 | 19 | 75.1 | 38.8 | 7.9 | 8.9 | 25.4 | 0.59 | 18 | 1.044946 | 0.06126009 | 64.20892 | 20.82641 | 0.20268 | 6.29 | 0.7839 | 12466.8 | 11940 | 526.8 | 47.022 | 18
57 | 2017-03-03 | 89.3 | 7.1 |  | 2017-02-27 | 49 | 26.6 | 38 | 18.75 | 77.2 | 39.3 | 9.4 | 8.2 | 26.1 | 0.64 | 17 | 1.045214 | 0.06031191 | 64.19892 | 20.77277 | 0.20148 | 6.24 | 0.7764 | 12440.8 | 11940 | 500.8 | 46.822 | 18
58 | 2017-03-04 | 89.7 | 6.9 |  | 2017-02-28 | 48 | 27 | 33 | 18.75 | 76.4 | 38.6 | 8.6 | 7.7 |  | 0.64 | 16 | 1.101494 | 0.06138897 | 65.16936 | 22.52828 | 0.1998 | 6.27 | 0.795 | 11342.3 | 10840 | 502.3 | 47.558 | 18
59 | 2017-03-05 | 89.4 | 7.1 |  | 2017-03-01 | 50 | 28.2 | 33 | 18.75 | 75.6 | 38.1 | 9.5 | 7.7 | 25.5 | 0.64 | 17 | 1.090617 | 0.06140662 | 65.75672 | 22.0202 | 0.20256 | 6.37 | 0.8008 | 12041.7 | 11540 | 501.7 | 47.854 | 18
60 | 2017-03-06 | 89.3 | 7.2 | 63.6 | 2017-03-02 | 52 | 29.4 | 33 | 18.75 | 77.4 | 39.4 | 8.7 | 7.7 | 25 | 0.63 | 16 | 1.079741 | 0.06142426 | 66.34407 | 21.51211 | 0.20532 | 6.47 | 0.8066 | 12741.1 | 12240 | 501.1 | 48.15 | 18
61 | 2017-03-07 | 89.1 | 7.3 |  | 2017-03-03 | 52 | 29.4 | 33 | 18.75 | 77.4 | 39.8 | 9.5 | 8.5 | 25.3 | 0.63 | 17 | 1.079741 | 0.06142426 | 66.34407 | 21.51211 | 0.20532 | 6.47 | 0.8066 | 12741.1 | 12240 | 501.1 | 48.15 | 18
62 | 2017-03-08 | 89.5 | 7 |  | 2017-03-04 | 52 | 29.4 | 33 | 18.75 | 75.6 | 38.8 | 9 | 8.5 | 25.4 | 0.61 | 17 | 1.079741 | 0.06142426 | 66.34407 | 21.51211 | 0.20532 | 6.47 | 0.8066 | 12741.1 | 12240 | 501.1 | 48.15 | 18
63 | 2017-03-09 | 89.5 | 6.9 |  | 2017-03-05 | 52 | 29.4 | 33 | 19.25 | 75.6 | 38.2 | 8.8 | 7.8 | 25.8 | 0.63 | 17 | 1.079741 | 0.06142426 | 66.34407 | 21.51211 | 0.20532 | 6.47 | 0.8066 | 12741.1 | 12240 | 501.1 | 48.15 | 18
64 | 2017-03-10 | 89.3 | 7 |  | 2017-03-06 | 52 | 29.4 | 33 | 19.25 | 75.7 | 39.6 | 8.9 | 8.2 | 25 | 0.63 | 17 | 1.079741 | 0.06142426 | 66.34407 | 21.51211 | 0.20532 | 6.47 | 0.8066 | 12741.1 | 12240 | 501.1 | 48.15 | 18
65 | 2017-03-11 | 89.4 | 6.9 |  | 2017-03-07 | 52 | 30.2 | 28 | 19.25 | 76.9 | 39.1 | 8.6 | 8.8 | 26.2 | 0.62 | 17 | 1.081617 | 0.06109162 | 66.36422 | 21.60145 | 0.20429 | 6.34 | 0.7973 | 12539.1 | 12040 | 499.1 | 46.829 | 18
66 | 2017-03-12 | 89.2 | 7.2 |  | 2017-03-08 | 52 | 30.2 | 28 | 19.25 | 75.2 | 37.7 | 8.3 | 8.5 | 25.6 | 0.63 | 17 | 1.081617 | 0.06109162 | 66.36422 | 21.60145 | 0.20429 | 6.34 | 0.7973 | 12539.1 | 12040 | 499.1 | 46.829 | 18
67 | 2017-03-13 | 89.1 | 7.4 |  | 2017-03-09 | 52 | 30.2 | 28 | 18.75 | 75.5 | 37.9 | 8.3 | 8.7 | 25.4 | 0.63 | 17 | 1.081617 | 0.06109162 | 66.36422 | 21.60145 | 0.20429 | 6.34 | 0.7973 | 12539.1 | 12040 | 499.1 | 46.829 | 18
68 | 2017-03-14 | 89.5 | 7.1 | 63.3 | 2017-03-10 | 52 | 30.2 | 38 | 18.75 | 75.5 | 37.8 | 8.9 | 7.9 | 25.2 | 0.62 | 16 | 1.076117 | 0.05879162 | 66.33922 | 21.46395 | 0.20809 | 6.64 | 0.8203 | 12543.1 | 12040 | 503.1 | 47.559 | 18
69 | 2017-03-15 | 89.1 | 7.2 |  | 2017-03-11 | 52 | 30.2 | 38 | 18.75 | 76.1 | 38.2 | 8.6 | 8.2 | 25.3 | 0.63 | 17 | 1.076117 | 0.05879162 | 66.33922 | 21.46395 | 0.20809 | 6.64 | 0.8203 | 12543.1 | 12040 | 503.1 | 47.559 | 18
70 | 2017-03-16 | 89 | 7.3 |  | 2017-03-12 | 52 | 30.2 | 38 | 18.75 | 76.6 | 38.7 | 8.3 | 8.1 | 25.6 | 0.63 | 17 | 1.076117 | 0.05879162 | 66.33922 | 21.46395 | 0.20809 | 6.64 | 0.8203 | 12543.1 | 12040 | 503.1 | 47.559 | 18
71 | 2017-03-17 | 89.2 | 7.3 |  | 2017-03-13 | 52 | 30.2 | 38 | 18.75 | 76.8 | 39.2 | 8.9 | 7.9 | 25.7 | 0.63 | 17 | 1.076117 | 0.05879162 | 66.33922 | 21.46395 | 0.20809 | 6.64 | 0.8203 | 12543.1 | 12040 | 503.1 | 47.559 | 18
72 | 2017-03-18 | 89.1 | 7.4 |  | 2017-03-14 | 52 | 30.2 | 35 | 18.75 | 76.4 | 39.5 | 8.3 | 8.7 | 25.4 | 0.62 |  | 1.075567 | 0.05856162 | 66.38172 | 21.4702 | 0.2098 | 6.55 | 0.8124 | 12541.9 | 12040 | 501.9 | 46.39 | 18
73 | 2017-03-19 | 89 | 7.1 | 63.1 | 2017-03-15 | 52 | 30.2 | 35 | 18.75 | 77.4 | 40.1 | 8.8 | 8 | 26 | 0.62 | 17 | 1.075567 | 0.05856162 | 66.38172 | 21.4702 | 0.2098 | 6.55 | 0.8124 | 12541.9 | 12040 | 501.9 | 46.39 | 18
74 | 2017-03-20 | 89.1 | 7.1 |  | 2017-03-16 | 50 | 29 | 37 | 18.75 | 76.1 | 38.9 | 7.8 | 8.2 | 25.3 | 0.6 | 17 | 1.086224 | 0.05845197 | 65.77536 | 21.96478 | 0.20666 | 6.51 | 0.8116 | 11843.3 | 11340 | 503.3 | 46.62 | 18
75 | 2017-03-21 | 89 | 7.3 |  | 2017-03-17 | 50 | 29 | 37 | 18.75 | 75.1 | 38.1 | 9 | 8.3 | 25.4 | 0.59 | 17 | 1.086224 | 0.05845197 | 65.77536 | 21.96478 | 0.20666 | 6.51 | 0.8116 | 11843.3 | 11340 | 503.3 | 46.62 | 18
76 | 2017-03-22 | 89.5 | 7.3 |  | 2017-03-18 | 49 | 26.2 | 42 | 18.75 | 77.2 | 40 | 8.6 | 8.3 | 25.4 | 0.62 | 17 | 1.06801 | 0.06445999 | 64.88026 | 22.68606 | 0.21843 | 6.46 | 0.8122 | 12534.8 | 12031 | 503.8 | 47.599 | 18
77 | 2017-03-23 | 89.1 | 7.2 |  | 2017-03-19 | 49 | 26.2 | 42 | 18.75 | 77.1 | 39.7 | 9.2 | 8.1 | 25.3 | 0.63 | 17 | 1.06801 | 0.06445999 | 64.88026 | 22.68606 | 0.21843 | 6.46 | 0.8122 | 12534.8 | 12031 | 503.8 | 47.599 | 18
78 | 2017-03-24 | 89.2 | 7.2 |  | 2017-03-20 | 49 | 26.2 | 42 | 18.25 | 76.4 | 38.9 | 9 | 7.7 | 25.5 | 0.59 | 17 | 1.06801 | 0.06445999 | 64.88026 | 22.68606 | 0.21843 | 6.46 | 0.8122 | 12534.8 | 12031 | 503.8 | 47.599 | 18
79 | 2017-03-25 | 89.3 | 7 |  | 2017-03-21 | 49 | 28.2 | 33 | 18.25 | 75.5 | 39 | 8.5 | 7.9 | 25.4 | 0.62 | 17 | 1.069989 | 0.06383712 | 64.82688 | 22.96128 | 0.21613 | 6.23 | 0.7977 | 12031 | 11531 | 500 | 45.104 | 18
80 | 2017-03-26 | 89.3 | 7 |  | 2017-03-22 | 49 | 28.2 | 33 | 18.25 | 77.6 | 39.9 | 7.9 | 8.5 | 25.9 | 0.6 | 17 | 1.069989 | 0.06383712 | 64.82688 | 22.96128 | 0.21613 | 6.23 | 0.7977 | 12031 | 11531 | 500 | 45.104 | 18
81 | 2017-03-27 | 89.5 | 6.7 | 62.4 | 2017-03-23 | 49 | 28.2 | 33 | 18 | 76.4 | 38.8 | 9 | 8.7 | 25.4 | 0.58 | 17 | 1.069989 | 0.06383712 | 64.82688 | 22.96128 | 0.21613 | 6.23 | 0.7977 | 12031 | 11531 | 500 | 45.104 | 18
82 | 2017-03-28 | 89.3 | 6.8 |  | 2017-03-24 | 49 | 28.2 | 33 | 18 | 78 | 40.2 | 8.1 | 8.6 | 25.4 | 0.58 | 17 | 1.069989 | 0.06383712 | 64.82688 | 22.96128 | 0.21613 | 6.23 | 0.7977 | 12031 | 11531 | 500 | 45.104 | 18
83 | 2017-03-29 | 89.6 | 6.9 |  | 2017-03-25 | 49 | 28.2 | 33 | 18 | 76.6 | 39.1 | 8.9 | 8.8 | 25.2 | 0.6 | 17 | 1.064199 | 0.06678812 | 64.48888 | 23.31928 | 0.21533 | 6.19 | 0.7993 | 12030.2 | 11531 | 499.2 | 46.172 | 18
84 | 2017-03-30 | 89.8 | 6.7 |  | 2017-03-26 | 49 | 28.2 | 33 | 18 | 77.4 | 39.9 | 8.8 | 8.3 | 25.3 | 0.58 | 16 | 1.064199 | 0.06678812 | 64.48888 | 23.31928 | 0.21533 | 6.19 | 0.7993 | 12030.2 | 11531 | 499.2 | 46.172 | 18
85 | 2017-03-31 | 89.5 | 6.7 |  | 2017-03-27 | 49 | 28.2 | 33 | 18 | 77.6 | 40.1 | 8.7 | 8.2 | 25.4 | 0.59 | 17 | 1.064199 | 0.06678812 | 64.48888 | 23.31928 | 0.21533 | 6.19 | 0.7993 | 12030.2 | 11531 | 499.2 | 46.172 | 18
86 | 2017-04-01 | 89.9 | 6.6 |  | 2017-03-28 | 47 | 23.8 | 42 | 18 | 78 | 40.4 | 8.7 | 9 | 25 | 0.61 | 17 | 1.077282 | 0.06954733 | 64.22394 | 23.37497 | 0.21795 | 6.48 | 0.8252 | 12203.2 | 11631 | 572.2 | 49.502 | 18
87 | 2017-04-02 | 89.9 | 6.9 |  | 2017-03-29 | 47 | 23.8 | 42 | 18.5 | 77.9 | 40 | 8.5 | 8 | 25.3 | 0.63 | 17 | 1.077282 | 0.06954733 | 64.22394 | 23.37497 | 0.21795 | 6.48 | 0.8252 | 12203.2 | 11631 | 572.2 | 49.502 | 18
88 | 2017-04-03 | 89.6 | 7.2 |  | 2017-03-30 | 48 | 24.4 | 39 | 18.5 | 77.6 | 40.1 | 8.4 | 8 | 25 | 0.61 | 16 | 1.079266 | 0.06863091 | 64.76712 | 22.92143 | 0.21727 | 6.44 | 0.8181 | 12551.9 | 11981 | 570.9 | 48.937 | 18
89 | 2017-04-04 | 89.6 | 6.5 | 62.7 | 2017-03-31 | 48 | 24.4 | 39 | 18.5 | 77.6 | 40.2 | 8.9 | 8.4 | 25 | 0.58 | 17 | 1.079266 | 0.06863091 | 64.76712 | 22.92143 | 0.21727 | 6.44 | 0.8181 | 12551.9 | 11981 | 570.9 | 48.937 | 18
90 | 2017-04-05 | 89.7 | 6.7 |  | 2017-04-01 | 48 | 24.4 | 39 | 18.5 | 76.9 | 39.8 | 8.2 | 8.9 | 24.5 | 0.59 | 17 | 1.061031 | 0.06764988 | 64.28962 | 23.26847 | 0.22415 | 6.24 | 0.7974 | 12482.9 | 11981 | 501.9 | 46.486 | 18
91 | 2017-04-06 | 89.8 | 6.7 |  | 2017-04-02 | 50 | 25.6 | 37 | 18.5 | 77.8 | 39.9 | 8.4 | 8.6 | 24.8 | 0.59 | 17 | 1.082584 | 0.06391048 | 65.89697 | 21.79197 | 0.21581 | 6.49 | 0.8087 | 13220.7 | 12681 | 539.7 | 48.118 | 18
92 | 2017-04-07 | 89.7 | 7 |  | 2017-04-03 | 50 | 25.6 | 37 | 18.5 | 74.7 | 38.6 | 8.7 | 9.1 | 24.8 | 0.63 | 16 | 1.082584 | 0.06391048 | 65.89697 | 21.79197 | 0.21581 | 6.49 | 0.8087 | 13220.7 | 12681 | 539.7 | 48.118 | 18
93 | 2017-04-08 | 89.5 | 6.8 |  | 2017-04-04 | 50 | 25.6 | 40 | 18.5 | 77.6 | 40.5 | 8.9 | 8.8 | 25.5 | 0.63 | 17 | 1.059355 | 0.06614253 | 65.14947 | 22.45163 | 0.22296 | 6.41 | 0.8057 | 13183.5 | 12681 | 502.5 | 47.497 | 18
94 | 2017-04-09 | 89.8 | 6.8 | 63.1 | 2017-04-05 | 50 | 25.6 | 40 | 18.5 | 77.8 | 40.2 | 7.7 | 9 | 25 | 0.61 | 17 | 1.059355 | 0.06614253 | 65.14947 | 22.45163 | 0.22296 | 6.41 | 0.8057 | 13183.5 | 12681 | 502.5 | 47.497 | 18
95 | 2017-04-10 | 89.7 | 6.8 |  | 2017-04-06 | 50 | 26.8 | 37 | 18 | 77.2 | 39.5 | 9.2 | 8.9 | 26 | 0.58 | 17 | 1.064442 | 0.06525081 | 65.20044 | 22.48676 | 0.21905 | 6.36 | 0.8032 | 12882.5 | 12381 | 501.5 | 47.002 | 18
96 | 2017-04-11 | 89.4 | 7.2 |  | 2017-04-07 | 50 | 26.8 | 35 | 18 | 77.8 | 39.4 | 8.2 | 8 | 25.4 | 0.58 | 16 | 1.059454 | 0.06597206 | 64.37044 | 23.30926 | 0.21632 | 6.23 | 0.7952 | 12703.6 | 12381 | 322.6 | 46.351 | 18
97 | 2017-04-12 | 89.3 | 6.7 |  | 2017-04-08 | 50 | 26.8 | 35 | 18 | 77 | 39.1 | 8.2 | 9 | 25.1 | 0.63 | 17 | 1.059454 | 0.06597206 | 64.37044 | 23.30926 | 0.21632 | 6.23 | 0.7952 | 12703.6 | 12381 | 322.6 | 46.351 | 18
98 | 2017-04-13 | 89.4 | 6.8 |  | 2017-04-09 | 50 | 26.8 | 35 | 18 | 77.3 | 39.5 | 8.5 | 8.2 | 25.5 | 0.63 | 17 | 1.059454 | 0.06597206 | 64.37044 | 23.30926 | 0.21632 | 6.23 | 0.7952 | 12703.6 | 12381 | 322.6 | 46.351 | 18
99 | 2017-04-14 | 89.8 | 6.7 |  | 2017-04-10 | 50 | 26.8 | 35 | 18 | 76 | 39.4 | 8.9 | 8.6 | 25.5 | 0.63 | 17 | 1.059454 | 0.06597206 | 64.37044 | 23.30926 | 0.21632 | 6.23 | 0.7952 | 12703.6 | 12381 | 322.6 | 46.351 | 18
100 | 2017-04-15 | 89.6 | 7 |  | 2017-04-11 | 51 | 26.8 | 34 | 18 | 77.2 | 39.5 | 8.6 | 8.1 | 25 | 0.61 | 17 | 1.035773 | 0.06114729 | 61.29211 | 21.73214 | 0.19931 | 6.08 | 0.7702 | 12715.7 | 12345 | 370.7 | 45.438 | 18
101 | 2017-04-16 | 89.7 | 6.7 |  | 2017-04-12 | 51 | 26.8 | 34 | 18 | 76.9 | 39 | 8.6 | 9.1 | 25.2 | 0.63 | 16 | 1.035773 | 0.06114729 | 61.29211 | 21.73214 | 0.19931 | 6.08 | 0.7702 | 12715.7 | 12345 | 370.7 | 45.438 | 18
102 | 2017-04-17 | 89.3 | 7.3 | 63.5 | 2017-04-13 | 51 | 29.2 | 34 | 21 | 77.6 | 39.6 | 8.5 | 8.5 | 25.3 | 0.62 | 17 | 1.02959 | 0.06174372 | 60.26765 | 21.80286 | 0.20009 | 6.04 | 0.7688 | 14016.6 | 13700 | 316.6 | 45.218 | 18
103 | 2017-04-18 | 89.2 | 7.1 |  | 2017-04-14 | 51 | 29.2 | 34 | 18 | 77.5 | 40 | 8.3 | 8.5 | 25 | 0.63 | 17 | 1.02959 | 0.06174372 | 60.26765 | 21.80286 | 0.20009 | 6.04 | 0.7688 | 14016.6 | 13700 | 316.6 | 45.218 | 18
104 | 2017-04-19 | 89 | 7.3 |  | 2017-04-15 | 53 | 30.4 | 32 | 18 | 77.2 | 39.9 | 9 | 8.9 | 25.7 | 0.63 | 18 | 0.9867575 | 0.06642325 | 59.7615 | 22.3685 | 0.21208 | 5.83 | 0.7556 | 14660.2 | 14400 | 260.2 | 43.843 | 18
105 | 2017-04-20 | 89.4 | 7.1 |  | 2017-04-16 | 51 | 29.2 | 34 | 18 | 77.7 | 40.3 | 8.1 | 8 | 25.9 | 0.63 | 18 | 0.997414 | 0.0663136 | 59.15515 | 22.86309 | 0.20894 | 5.79 | 0.7548 | 13961.6 | 13700 | 261.6 | 44.073 | 18
106 | 2017-04-21 | 89.3 | 6.7 |  | 2017-04-17 | 52 | 29.8 | 33 | 18 | 77.1 | 39.9 | 9.2 | 7.9 | 25.3 | 0.64 | 17 | 0.9944132 | 0.06599868 | 59.52882 | 22.54029 | 0.20957 | 5.82 | 0.7552 | 14311.1 | 14050 | 261.1 | 44.071 | 18
107 | 2017-04-22 | 89.7 | 6.7 |  | 2017-04-18 | 51.5 | 29.8 | 35 | 18 | 77.7 | 40.4 | 9.4 | 8.7 | 25.7 | 0.62 | 17 | 1.022693 | 0.06738668 | 60.58482 | 23.28429 | 0.21255 | 5.94 | 0.7722 | 14312.5 | 14050 | 262.5 | 45.293 | 18
108 | 2017-04-23 | 89.1 | 7.7 |  | 2017-04-19 | 51.5 | 29.8 | 35 | 18 | 78 | 40.1 | 8.5 | 8.7 | 26 | 0.62 | 17 | 1.022693 | 0.06738668 | 60.58482 | 23.28429 | 0.21255 | 5.94 | 0.7722 | 14312.5 | 14050 | 262.5 | 45.293 | 18
109 | 2017-04-24 | 89.5 | 7.3 | 62.7 | 2017-04-20 | 48 | 26.8 | 38 | 18 | 77.5 | 40.3 | 9 | 9 | 25.8 | 0.49 | 17 | 1.098906 | 0.06972801 | 63.47561 | 24.99069 | 0.21335 | 6.24 | 0.8132 | 12647.4 | 12345 | 302.4 | 48.314 | 18
110 | 2017-04-25 | 89.4 | 6.9 |  | 2017-04-21 | 48 | 26.8 | 38 | 18 | 76.8 | 38.4 | 8.3 | 9.2 | 25.1 | 0.5 | 17 | 1.098906 | 0.06972801 | 63.47561 | 24.99069 | 0.21335 | 6.24 | 0.8132 | 12647.4 | 12345 | 302.4 | 48.314 | 18
111 | 2017-04-26 | 89.4 | 6.8 |  | 2017-04-22 | 51 | 24.8 | 38 | 18.5 | 77.6 | 39.8 | 9.1 | 8.7 | 25.9 | 0.51 | 17 | 1.086718 | 0.06852756 | 64.60977 | 23.97368 | 0.21172 | 6.4 | 0.8177 | 12213.1 | 11890 | 323.1 | 49.136 | 18
112 | 2017-04-27 | 88.9 | 7.5 |  | 2017-04-23 | 52.5 | 24.8 | 35 | 19 | 77.3 | 40 | 8 | 8.6 | 25.8 | 0.62 | 17 | 1.046679 | 0.06588617 | 63.09427 | 22.77145 | 0.20607 | 6.22 | 0.7907 | 12206 | 11890 | 316 | 47.376 | 18
113 | 2017-04-28 | 89 | 7 |  | 2017-04-24 | 52.5 | 24.8 | 35 | 19 | 77.4 | 40.2 | 8.8 | 8.7 | 26.2 | 0.62 | 17 | 1.083041 | 0.06966572 | 66.15594 | 24.4757 | 0.21198 | 6.53 | 0.8302 | 12034.6 | 11935 | 99.6 | 49.76 | 18
114 | 2017-04-29 | 89.4 | 7 |  | 2017-04-25 | 50.5 | 26.6 | 37 | 18 | 76.8 | 38.9 | 8.7 | 8.7 | 26.3 | 0.63 | 17 | 1.079041 | 0.07244537 | 65.0378 | 25.45012 | 0.21987 | 6.4 | 0.8274 | 13008.2 | 12940 | 68.2 | 49.086 | 18
115 | 2017-04-30 | 89.1 | 7.4 |  | 2017-04-26 | 50.5 | 25.4 | 37 | 18 | 76.6 | 38.8 | 9.7 | 8.5 | 26.3 | 0.61 | 17 | 1.077052 | 0.07328934 | 65.07883 | 25.36673 | 0.22284 | 6.37 | 0.8226 | 13308.2 | 13240 | 68.2 | 49.095 | 18
116 | 2017-05-01 | 88.9 | 7.5 | 63.8 | 2017-04-27 | 50.5 | 25.4 | 37 | 18 | 77.2 | 39.7 | 8.9 | 8.6 | 25.9 | 0.62 | 16 | 1.077585 | 0.07201772 | 65.01212 | 25.47404 | 0.21789 | 6.38 | 0.8246 | 12326.2 | 12258 | 68.2 | 48.99 | 18
117 | 2017-05-02 | 89 | 7.1 |  | 2017-04-28 | 50.5 | 25.4 | 37 | 18 | 76.2 | 38.6 | 8.6 | 8 | 26.2 | 0.61 | 18 | 1.077585 | 0.07201772 | 65.01212 | 25.47404 | 0.21789 | 6.38 | 0.8246 | 12326.2 | 12258 | 68.2 | 48.99 | 18
118 | 2017-05-03 | 88.9 | 7.1 |  | 2017-04-29 | 50.5 | 25.4 | 37 | 18.5 | 76.8 | 39.1 | 9.1 | 8.9 | 25.9 | 0.61 | 17 | 1.077585 | 0.07201772 | 65.01212 | 25.47404 | 0.21789 | 6.38 | 0.8246 | 12326.2 | 12258 | 68.2 | 48.99 | 18
119 | 2017-05-04 | 88.9 | 7.3 |  | 2017-04-30 | 50.5 | 25.4 | 37 | 18.5 | 75.8 | 38.9 | 9.5 | 8.9 | 25.5 | 0.62 | 17 | 1.077585 | 0.07201772 | 65.01212 | 25.47404 | 0.21789 | 6.38 | 0.8246 | 12326.2 | 12258 | 68.2 | 48.99 | 18
120 | 2017-05-05 | 88.9 | 7.4 |  | 2017-05-01 | 50.5 | 25.4 | 37 | 18.5 | 77.7 | 40 | 8.6 | 8.7 | 26.3 | 0.62 | 16 | 1.077585 | 0.07201772 | 65.01212 | 25.47404 | 0.21789 | 6.38 | 0.8246 | 12326.2 | 12258 | 68.2 | 48.99 | 18
121 | 2017-05-06 | 89.1 | 7.2 |  | 2017-05-02 | 50.5 | 25.4 | 37 | 18.5 | 77.6 | 40.1 | 8.4 | 8.6 | 26 | 0.62 | 16 | 1.077585 | 0.07201772 | 65.01212 | 25.47404 | 0.21789 | 6.38 | 0.8246 | 12326.2 | 12258 | 68.2 | 48.99 | 18
122 | 2017-05-07 | 89.1 | 6.9 |  | 2017-05-03 | 48.5 | 26.6 | 39 | 18.5 | 77.1 | 39.7 | 8.1 | 8.6 | 25.7 | 0.63 | 17 | 1.0865 | 0.07350287 | 64.31614 | 26.07178 | 0.22059 | 6.36 | 0.8294 | 12991.2 | 12922 | 69.2 | 49.186 | 18
123 | 2017-05-08 | 89.3 | 6.8 | 62.4 | 2017-05-04 | 48.5 | 26.6 | 39 | 18.5 | 77.2 | 39.8 | 9 | 8.1 | 26 | 0.64 | 18 | 1.0865 | 0.07350287 | 64.31614 | 26.07178 | 0.22059 | 6.36 | 0.8294 | 12991.2 | 12922 | 69.2 | 49.186 | 18
124 | 2017-05-09 | 89 | 7.2 |  | 2017-05-05 | 48.5 | 26.6 | 39 | 19 | 77.8 | 39.6 | 8.2 | 8.6 | 25.3 | 0.62 | 17 | 1.0865 | 0.07350287 | 64.31614 | 26.07178 | 0.22059 | 6.36 | 0.8294 | 12991.2 | 12922 | 69.2 | 49.186 | 18
125 | 2017-05-10 | 89.3 | 6.9 |  | 2017-05-06 | 48.5 | 26.6 | 39 | 19 | 76.9 | 39.6 | 8.6 | 8.9 | 26 | 0.62 | 17 | 1.0865 | 0.07350287 | 64.31614 | 26.07178 | 0.22059 | 6.36 | 0.8294 | 12991.2 | 12922 | 69.2 | 49.186 | 18
126 | 2017-05-11 | 89.3 | 6.9 |  | 2017-05-07 | 48.5 | 26.6 | 39 | 19 | 76.8 | 38.6 | 9.2 | 8.6 | 26.3 | 0.61 | 18 | 1.0865 | 0.07350287 | 64.31614 | 26.07178 | 0.22059 | 6.36 | 0.8294 | 12991.2 | 12922 | 69.2 | 49.186 | 18
127 | 2017-05-12 | 89.2 | 7.1 |  | 2017-05-08 | 51 | 26.6 | 39 | 19 | 76.9 | 39.5 | 9.5 | 9.1 | 25.5 | 0.63 | 17 | 1.068411 | 0.07126737 | 65.5193 | 24.07987 | 0.22321 | 6.51 | 0.8304 | 13245.9 | 12940 | 305.9 | 49.28 | 18
128 | 2017-05-13 | 89.1 | 7.2 |  | 2017-05-09 | 51 | 26.6 | 39 | 19 | 77.1 | 39.6 | 8.5 | 9.1 | 25.7 | 0.62 | 17 | 1.068411 | 0.07126737 | 65.5193 | 24.07987 | 0.22321 | 6.51 | 0.8304 | 13245.9 | 12940 | 305.9 | 49.28 | 18
129 | 2017-05-14 | 89.2 | 7.3 |  | 2017-05-10 | 51 | 26.6 | 39 | 19 | 77.6 | 39.9 | 8.5 | 9.1 | 26.2 | 0.59 | 18 | 1.068411 | 0.07126737 | 65.5193 | 24.07987 | 0.22321 | 6.51 | 0.8304 | 13245.9 | 12940 | 305.9 | 49.28 | 18
130 | 2017-05-15 | 89.1 | 7 | 62 | 2017-05-11 | 51 | 26.6 | 33 | 19 | 76.7 | 39.4 | 8.6 | 9.1 | 25.9 | 0.63 | 17 | 0.9937005 | 0.06628628 | 59.0203 | 22.81455 | 0.20587 | 5.53 | 0.7194 | 11201.9 | 10940 | 261.9 | 43.438 | 18
131 | 2017-05-16 | 88.9 | 7.1 |  | 2017-05-12 | 51 | 26.6 | 33 | 19 | 75.8 | 38.7 | 9.1 | 9 | 25.3 | 0.62 | 17 | 0.9937005 | 0.06628628 | 59.0203 | 22.81455 | 0.20587 | 5.53 | 0.7194 | 11201.9 | 10940 | 261.9 | 43.438 | 18
132 | 2017-05-17 | 89.1 | 7.2 |  | 2017-05-13 | 51 | 26.6 | 33 | 19 | 78 | 40.2 | 8.8 | 9.1 | 25.1 | 0.61 | 16 | 0.9937005 | 0.06628628 | 59.0203 | 22.81455 | 0.20587 | 5.53 | 0.7194 | 11201.9 | 10940 | 261.9 | 43.438 | 18
133 | 2017-05-18 | 89.1 | 6.8 |  | 2017-05-14 | 51 | 26.6 | 33 | 19 | 77.8 | 40.1 | 8.7 | 9.1 | 25.3 | 0.61 | 16 | 0.9937005 | 0.06628628 | 59.0203 | 22.81455 | 0.20587 | 5.53 | 0.7194 | 11201.9 | 10940 | 261.9 | 43.438 | 18
134 | 2017-05-19 | 89.1 | 7.2 |  | 2017-05-15 | 51 | 26.6 | 33 | 19 | 77.9 | 40.4 | 8.6 | 8.9 | 26.2 | 0.64 | 17 | 0.9937005 | 0.06628628 | 59.0203 | 22.81455 | 0.20587 | 5.53 | 0.7194 | 11201.9 | 10940 | 261.9 | 43.438 | 18
135 | 2017-05-20 | 89 | 7.3 |  | 2017-05-16 | 51 | 26.6 | 33 | 19 | 78 | 39.8 | 9 | 8.7 | 25.6 | 0.63 | 17 | 0.9937005 | 0.06628628 | 59.0203 | 22.81455 | 0.20587 | 5.53 | 0.7194 | 11201.9 | 10940 | 261.9 | 43.438 | 18
136 | 2017-05-21 | 88.9 | 7.2 |  | 2017-05-17 | 51 | 25.4 | 33 | 19.5 | 75.8 | 39.2 | 8.4 | 9 | 25.6 | 0.63 | 16 | 1.068044 | 0.06959863 | 65.53462 | 24.05847 | 0.22045 | 6.23 | 0.8006 | 12519.9 | 12258 | 261.9 | 47.286 | 18
137 | 2017-05-22 | 89.1 | 7.1 | 60.4 | 2017-05-18 | 51 | 25.4 | 33 | 19 | 75.9 | 39.4 | 8.3 | 8.6 | 25.7 | 0.62 | 17 | 1.068044 | 0.06959863 | 65.53462 | 24.05847 | 0.22045 | 6.23 | 0.8006 | 12519.9 | 12258 | 261.9 | 47.286 | 18
138 | 2017-05-23 | 89.3 | 7.1 |  | 2017-05-19 | 51 | 25.4 | 39 | 19 | 75.3 | 38.6 | 9.1 | 9 | 25.6 | 0.61 | 17 | 1.071288 | 0.07123804 | 65.64662 | 24.01715 | 0.22079 | 6.57 | 0.8366 | 12595.5 | 12258 | 337.5 | 49.65 | 18
139 | 2017-05-24 | 89.3 | 6.7 |  | 2017-05-20 | 49 | 25.4 | 43 | 18.5 | 77.2 | 39.7 | 9 | 8.8 | 25.5 | 0.5 | 17 | 1.127633 | 0.07477259 | 67.76662 | 25.54806 | 0.22771 | 6.85 | 0.8766 | 12619.1 | 12258 | 361.1 | 52.254 | 18
140 | 2017-05-25 | 89.3 | 7.1 |  | 2017-05-21 | 49 | 25.4 | 43 | 18 | 74.9 | 38 | 8.9 | 9.2 | 25.4 | 0.49 | 16 | 1.127633 | 0.07477259 | 67.76662 | 25.54806 | 0.22771 | 6.85 | 0.8766 | 12619.1 | 12258 | 361.1 | 52.254 | 18
141 | 2017-05-26 | 89.4 | 6.9 |  | 2017-05-22 | 49 | 32.6 | 43 | 17.75 | 77.8 | 40.1 | 9.1 | 8.8 | 25.3 | 0.5 | 17 | 1.136374 | 0.07733847 | 67.92074 | 25.40453 | 0.23959 | 6.97 | 0.8934 | 16711.1 | 16350 | 361.1 | 52.83 | 17.75
142 | 2017-05-27 | 89.2 | 6.9 |  | 2017-05-23 | 49 | 31.4 | 43 | 17.75 | 78 | 40.3 | 8.1 | 9.2 | 25.7 | 0.47 | 17 | 1.134385 | 0.07818244 | 67.96176 | 25.32115 | 0.24256 | 6.94 | 0.8886 | 17011.1 | 16650 | 361.1 | 52.839 | 17.75
143 | 2017-05-28 | 89 | 6.9 | 63 | 2017-05-24 | 48 | 24.8 | 38 | 17.75 | 76.3 | 38.9 | 8.8 | 8.4 | 25.3 | 0.57 | 17 | 1.085329 | 0.07203122 | 63.76277 | 25.74011 | 0.21342 | 6.33 | 0.8242 | 11990.8 | 11890 | 100.8 | 49.023 | 17.75
144 | 2017-05-29 | 88.9 | 7.4 |  | 2017-05-25 | 48 | 24.8 | 38 | 17.75 | 77.6 | 40 | 8.1 | 8.8 | 25.4 | 0.63 | 17 | 1.094639 | 0.07055222 | 64.04477 | 25.43811 | 0.20966 | 6.37 | 0.8242 | 11991.6 | 11890 | 101.6 | 49.475 | 17.75
145 | 2017-05-30 | 88.9 | 7.1 |  | 2017-05-26 | 52 | 27.2 | 34 | 17.75 | 75.9 | 38.8 | 8.1 | 9 | 25.3 | 0.6 | 17 | 1.077981 | 0.07003201 | 65.39848 | 24.29794 | 0.21406 | 6.47 | 0.8258 | 13389.2 | 13290 | 99.2 | 49.241 | 17.75
146 | 2017-05-31 | 88.8 | 7.1 |  | 2017-05-27 | 52 | 27.2 | 31 | 17.75 | 75.5 | 38.1 | 8.6 | 8.6 | 25.5 | 0.62 | 17 | 1.078311 | 0.07017001 | 65.42698 | 24.31819 | 0.21463 | 6.38 | 0.8183 | 13388 | 13290 | 98 | 48.452 | 17.75
147 | 2017-06-01 | 88.8 | 7.5 |  | 2017-05-28 | 52 | 27.2 | 31 | 17.75 | 77.2 | 39.1 | 9.3 | 9 | 25.8 | 0.62 | 17 | 1.078311 | 0.07017001 | 65.42698 | 24.31819 | 0.21463 | 6.38 | 0.8183 | 13388 | 13290 | 98 | 48.452 | 17.75
148 | 2017-06-02 | 88.9 | 7.5 |  | 2017-05-29 | 52 | 27.2 | 31 | 17.75 | 77.4 | 39.6 | 8 | 9.2 | 25.2 | 0.64 | 17 | 1.078311 | 0.07017001 | 65.42698 | 24.31819 | 0.21463 | 6.38 | 0.8183 | 13388 | 13290 | 98 | 48.452 | 17.75
149 | 2017-06-03 | 89 | 7.2 |  | 2017-05-30 | 53 | 27.2 | 29 | 17.75 | 77 | 39.7 | 8.6 | 8.3 | 25.3 | 0.64 | 17 | 1.061669 | 0.06693326 | 64.72348 | 23.19669 | 0.20695 | 6.31 | 0.8013 | 13387.6 | 13290 | 97.6 | 47.795 | 17.75
150 | 2017-06-04 | 88.8 | 7 |  | 2017-05-31 | 53 | 27.2 | 29 | 17.75 | 75.4 | 38.1 | 8.6 | 8.4 | 26 | 0.65 | 16 | 1.061669 | 0.06693326 | 64.72348 | 23.19669 | 0.20695 | 6.31 | 0.8013 | 13387.6 | 13290 | 97.6 | 47.795 | 17.75
151 | 2017-06-05 | 89 | 6.8 |  | 2017-06-01 | 52 | 26.6 | 30 | 18 | 75.7 | 38.4 | 9.4 | 8.5 | 25.4 | 0.62 | 17 | 1.066943 | 0.06706807 | 64.4223 | 23.45471 | 0.20562 | 6.3 | 0.8024 | 13043.5 | 12940 | 103.5 | 47.95 | 18
152 | 2017-06-06 | 88.9 | 7.2 |  | 2017-06-02 | 53 | 27.6 | 29 | 18 | 76.7 | 38.4 | 9.5 | 8.6 | 25.1 | 0.64 | 16 | 1.062278 | 0.06684157 | 64.7118 | 23.23521 | 0.2062 | 6.33 | 0.8044 | 13292.8 | 13190 | 102.8 | 47.832 | 18
153 | 2017-06-07 | 89.3 | 6.9 | 61.2 | 2017-06-03 | 53 | 27.6 | 29 | 18 | 77.9 | 40.2 | 8.8 | 7.9 | 25.1 | 0.64 |  | 1.062278 | 0.06684157 | 64.7118 | 23.23521 | 0.2062 | 6.33 | 0.8044 | 13292.8 | 13190 | 102.8 | 47.832 | 18
154 | 2017-06-08 | 88.9 | 7.3 |  | 2017-06-04 | 53 | 27.6 | 29 | 18 | 75.3 | 38.4 | 9.7 | 8.1 | 25.2 | 0.64 | 17 | 0.9770035 | 0.06263407 | 57.3543 | 21.86271 | 0.18757 | 5.52 | 0.7099 | 11042.8 | 10940 | 102.8 | 43.395 | 18
155 | 2017-06-09 | 89 | 7.7 |  | 2017-06-05 | 53 | 27.6 | 29 | 18 | 77.1 | 39.6 | 9.5 | 8 | 26.1 | 0.64 | 17 | 0.9770035 | 0.06263407 | 57.3543 | 21.86271 | 0.18757 | 5.52 | 0.7099 | 11042.8 | 10940 | 102.8 | 43.395 | 18
156 | 2017-06-10 | 88.9 | 7.2 |  | 2017-06-06 | 52.5 | 27.6 | 30 | 18 | 77.1 | 39.7 | 8.1 | 8.3 | 25.7 | 0.64 | 17 | 0.979506 | 0.06517682 | 57.5298 | 22.61221 | 0.19376 | 5.53 | 0.7184 | 11042.5 | 10940 | 102.5 | 43.441 | 18
157 | 2017-06-11 | 88.8 | 7.9 |  | 2017-06-07 | 52.5 | 27.6 | 30 | 18 | 75.5 | 38.8 | 8.7 | 8.6 | 25.8 | 0.62 | 17 | 0.979506 | 0.06517682 | 57.5298 | 22.61221 | 0.19376 | 5.53 | 0.7184 | 11042.5 | 10940 | 102.5 | 43.441 | 18
158 | 2017-06-12 | 89.2 | 7.1 | 61.4 | 2017-06-08 | 52.5 | 27.6 | 30 | 18 | 78 | 40.2 | 8.8 | 9.1 | 25.8 | 0.64 | 17 | 1.064781 | 0.06938432 | 64.8873 | 23.98471 | 0.21239 | 6.34 | 0.8129 | 13292.5 | 13190 | 102.5 | 47.878 | 18
159 | 2017-06-13 | 89.1 | 7.2 |  | 2017-06-09 | 52.5 | 27.6 | 30 | 18 | 77.4 | 39.9 | 9.1 | 8.3 | 26.2 | 0.63 | 17 | 1.064781 | 0.06938432 | 64.8873 | 23.98471 | 0.21239 | 6.34 | 0.8129 | 13292.5 | 13190 | 102.5 | 47.878 | 18
160 | 2017-06-14 | 89 | 7.1 |  | 2017-06-10 | 49.5 | 25.8 | 39 | 18 | 77.2 | 39.7 | 7.6 | 9.1 | 25.5 | 0.62 | 17 | 1.063813 | 0.0715321 | 63.42727 | 25.21459 | 0.21312 | 6.39 | 0.8267 | 12245.6 | 12140 | 105.6 | 49.01 | 18
161 | 2017-06-15 | 88.9 | 7.3 |  | 2017-06-11 | 49.5 | 25.8 | 39 | 18 | 77.1 | 39.8 | 8.8 | 8 | 25 | 0.63 | 17 | 1.063813 | 0.0715321 | 63.42727 | 25.21459 | 0.21312 | 6.39 | 0.8267 | 12245.6 | 12140 | 105.6 | 49.01 | 18
162 | 2017-06-16 | 89.3 | 6.8 |  | 2017-06-12 | 49.5 | 25.8 | 39 | 18 | 77.3 | 40 | 8.6 | 9 | 25.2 | 0.62 | 17 | 1.063813 | 0.0715321 | 63.42727 | 25.21459 | 0.21312 | 6.39 | 0.8267 | 12245.6 | 12140 | 105.6 | 49.01 | 18
163 | 2017-06-17 | 89.1 | 6.8 |  | 2017-06-13 | 49.5 | 25.8 | 39 | 18 | 76.9 | 39.8 | 9.2 | 8.4 | 25 | 0.62 | 15 | 0.9785382 | 0.0673246 | 56.06977 | 23.84209 | 0.19449 | 5.58 | 0.7322 | 9995.6 | 9890 | 105.6 | 44.573 | 18
164 | 2017-06-18 | 89.1 | 7.1 |  | 2017-06-14 | 53.5 | 28.2 | 30 | 18 | 77.9 | 39.7 | 8 | 8.7 | 25.1 | 0.63 | 16 | 0.9707643 | 0.06651781 | 58.65598 | 21.63885 | 0.20408 | 5.66 | 0.7298 | 11644.4 | 11290 | 354.4 | 43.386 | 18
165 | 2017-06-19 | 89 | 6.9 | 60.5 | 2017-06-15 | 56.5 | 30 | 28 | 18 | 77.9 | 40.3 | 8.8 | 9.1 | 26 | 0.63 | 16 | 0.9593246 | 0.06589678 | 59.69701 | 20.73921 | 0.20672 | 5.77 | 0.7335 | 12693.1 | 12340 | 353.1 | 43.53 | 18
166 | 2017-06-20 | 89.5 | 7.2 |  | 2017-06-16 | 55.5 | 29.4 | 28 | 18 | 76.1 | 39.2 | 9.2 | 8.7 | 25.6 | 0.62 | 16 | 0.965192 | 0.06437086 | 59.38733 | 20.90744 | 0.20342 | 5.64 | 0.7186 | 12301.8 | 11990 | 311.8 | 43.062 | 18
167 | 2017-06-21 | 89.3 | 7 |  | 2017-06-17 | 55.5 | 31 | 28 | 18 | 76.1 | 38.9 | 10 | 8.9 | 25.9 | 0.63 | 16 | 0.9857292 | 0.0667238 | 61.10106 | 21.10901 | 0.2135 | 5.84 | 0.742 | 14365.8 | 14054 | 311.8 | 44.246 | 18
168 | 2017-06-22 | 89.3 | 7.3 |  | 2017-06-18 | 55.5 | 31 | 28 | 18 | 77.1 | 39.6 | 8.7 | 8.5 | 25.6 | 0.63 | 17 | 0.9857292 | 0.0667238 | 61.10106 | 21.10901 | 0.2135 | 5.84 | 0.742 | 14365.8 | 14054 | 311.8 | 44.246 | 18
169 | 2017-06-23 | 89.2 | 7.3 |  | 2017-06-19 | 55.5 | 31 | 28 | 18 | 76.6 | 38.7 | 8.8 | 8.7 | 25.9 | 0.64 | 17 | 0.9857292 | 0.0667238 | 61.10106 | 21.10901 | 0.2135 | 5.84 | 0.742 | 14365.8 | 14054 | 311.8 | 44.246 | 18
170 | 2017-06-24 | 89.1 | 7 |  | 2017-06-20 | 55.5 | 31 | 28 | 18 | 78 | 40.3 | 8.8 | 8.6 | 26.3 | 0.63 | 18 | 0.9857292 | 0.0667238 | 61.10106 | 21.10901 | 0.2135 | 5.84 | 0.742 | 14365.8 | 14054 | 311.8 | 44.246 | 18
171 | 2017-06-25 | 89.4 | 7.1 |  | 2017-06-21 | 55.5 | 29.8 | 28 | 18 | 77.9 | 39.9 | 9.2 | 8.6 | 25.7 | 0.64 | 17 | 0.9842724 | 0.06629616 | 61.07537 | 21.13293 | 0.21152 | 5.82 | 0.7392 | 13683.8 | 13372 | 311.8 | 44.15 | 18
172 | 2017-06-26 | 89.5 | 7.2 |  | 2017-06-22 | 55 | 29.8 | 29 | 18 | 76.5 | 39.1 | 8.3 | 8.2 | 26.1 | 0.63 | 17 | 0.9984124 | 0.06699016 | 61.60337 | 21.50493 | 0.21301 | 5.88 | 0.7477 | 13684.5 | 13372 | 312.5 | 44.761 | 18
173 | 2017-06-27 | 89.1 | 6.9 |  | 2017-06-23 | 55 | 29.8 | 29 | 19.25 | 76.7 | 38.5 | 8.9 | 8.8 | 25.8 | 0.62 | 17 | 0.9984124 | 0.06699016 | 61.60337 | 21.50493 | 0.21301 | 5.88 | 0.7477 | 13684.5 | 13372 | 312.5 | 44.761 | 18
174 | 2017-06-28 | 89.3 | 7.1 |  | 2017-06-24 | 55 | 29.8 | 29 | 19.25 | 77.8 | 40.1 | 9.1 | 8.4 | 26.1 | 0.6 | 17 | 0.9984124 | 0.06699016 | 61.60337 | 21.50493 | 0.21301 | 5.88 | 0.7477 | 13684.5 | 13372 | 312.5 | 44.761 | 18
175 | 2017-06-29 | 89.6 | 6.9 |  | 2017-06-25 | 55 | 29.8 | 29 | 19.25 | 76.8 | 40 | 10.1 | 9 | 25.7 | 0.61 | 17 | 0.9984124 | 0.06699016 | 61.60337 | 21.50493 | 0.21301 | 5.88 | 0.7477 | 13684.5 | 13372 | 312.5 | 44.761 | 18
176 | 2017-06-30 | 89.4 | 6.9 |  | 2017-06-26 | 55 | 29.8 | 29 | 19.25 | 77 | 40.1 | 8.4 | 9.1 | 25.8 | 0.62 | 17 | 0.9984124 | 0.06699016 | 61.60337 | 21.50493 | 0.21301 | 5.88 | 0.7477 | 13684.5 | 13372 | 312.5 | 44.761 | 18
177 | 2017-07-01 | 89.3 | 7.1 | 61 | 2017-06-27 | 54.5 | 29.8 | 30 | 19.25 | 76.6 | 39.3 | 9 | 8.7 | 25.5 | 0.64 | 17 | 1.012499 | 0.06787379 | 62.13337 | 21.88766 | 0.21474 | 5.95 | 0.7577 | 13690.4 | 13372 | 318.4 | 45.412 | 18
178 | 2017-07-02 | 89.5 | 6.7 |  | 2017-06-28 | 49.5 | 25 | 40 | 19.25 | 78 | 40.3 | 8.8 | 9 | 26 | 0.61 | 17 | 1.029012 | 0.06979686 | 60.29799 | 23.44601 | 0.2109 | 6.01 | 0.7757 | 11971.1 | 11622 | 349.1 | 47.05 | 18
179 | 2017-07-03 | 89.3 | 6.7 |  | 2017-06-29 | 48.5 | 28.2 | 40 | 19.25 | 77 | 40 | 9.9 | 8.1 | 25.3 | 0.64 | 15 | 1.038299 | 0.0671098 | 59.86922 | 23.94633 | 0.19962 | 6.02 | 0.7828 | 10139.4 | 9790 | 349.4 | 46.782 | 18
180 | 2017-07-04 | 89.3 | 7.2 |  | 2017-06-30 | 48.5 | 28.2 | 40 | 19.25 | 78 | 39.9 | 7.7 | 9.2 | 25 | 0.63 | 16 | 1.038299 | 0.0671098 | 59.86922 | 23.94633 | 0.19962 | 6.02 | 0.7828 | 10139.4 | 9790 | 349.4 | 46.782 | 18
181 | 2017-07-05 | 89.5 | 7 |  | 2017-07-01 | 48.5 | 28.3 | 40 | 20 | 76.8 | 38.6 | 8.8 | 9 | 25.2 | 0.62 | 16 | 1.026393 | 0.06990673 | 59.52672 | 24.37747 | 0.20552 | 6.02 | 0.7903 | 10164.4 | 9790 | 374.4 | 46.417 | 18
182 | 2017-07-06 | 89.3 | 7.2 |  | 2017-07-02 | 48.5 | 28.3 | 40 | 20 | 77.5 | 40 | 8.5 | 9.2 | 25.7 | 0.6 | 16 | 0.9418751 | 0.06460491 | 56.34672 | 22.08111 | 0.19514 | 5.6 | 0.7303 | 10129 | 9790 | 339 | 42.511 | 18
183 | 2017-07-07 | 89.3 | 7.1 |  | 2017-07-03 | 48.5 | 28.3 | 40 | 19.5 | 76.9 | 39.1 | 9.2 | 8.6 | 25 | 0.6 | 16 | 0.9378206 | 0.06570946 | 55.31672 | 23.10201 | 0.1907 | 5.56 | 0.7323 | 9912.6 | 9790 | 122.6 | 42.655 | 18
184 | 2017-07-08 | 89.2 | 7.2 |  | 2017-07-04 | 49.5 | 29 | 33 | 19.5 | 77.4 | 39.3 | 8.7 | 8.7 | 25.3 | 0.64 | 16 | 1.013601 | 0.06538386 | 62.6652 | 22.67518 | 0.20489 | 6.09 | 0.7865 | 11670.1 | 11349 | 321.1 | 44.547 | 18
185 | 2017-07-09 | 89.2 | 7.2 |  | 2017-07-05 | 49.5 | 29 | 33 | 19.5 | 76.8 | 39.1 | 9.3 | 9.3 | 25 | 0.63 | 16 | 1.013601 | 0.06538386 | 62.6652 | 22.67518 | 0.20489 | 6.09 | 0.7865 | 11670.1 | 11349 | 321.1 | 44.547 | 18
186 | 2017-07-10 | 89.2 | 7.3 | 62.6 | 2017-07-06 | 48.5 | 28.4 | 40 | 19 | 75.2 | 38.8 | 9 | 8.7 | 26.3 | 0.63 | 17 | 1.01237 | 0.0648206 | 61.18652 | 23.88184 | 0.19652 | 6.11 | 0.7896 | 11059.8 | 10999 | 60.8 | 45.911 | 18
187 | 2017-07-11 | 89.1 | 7.2 |  | 2017-07-07 | 47 | 27.2 | 41 | 19 | 76.8 | 39.2 | 8.7 | 8.4 | 25.1 | 0.64 | 15 | 1.008886 | 0.06401695 | 60.05217 | 24.00442 | 0.19189 | 6.01 | 0.7803 | 10360.5 | 10299 | 61.5 | 45.53 | 18
188 | 2017-07-12 | 89.2 | 7.2 |  | 2017-07-08 | 47 | 25.2 | 41 | 19.25 | 76.2 | 38.9 | 8.6 | 8.8 | 25.2 | 0.64 | 16 | 1.090088 | 0.07072539 | 63.30055 | 26.16182 | 0.20722 | 6.38 | 0.8323 | 10895.9 | 10799 | 96.9 | 49.451 | 18
189 | 2017-07-13 | 89.3 | 7.3 |  | 2017-07-09 | 47 | 25.2 | 41 | 19 | 76.8 | 39.1 | 8.7 | 8.9 | 25.4 | 0.64 | 17 | 1.090088 | 0.07072539 | 63.30055 | 26.16182 | 0.20722 | 6.38 | 0.8323 | 10895.9 | 10799 | 96.9 | 49.451 | 18
190 | 2017-07-14 | 89.6 | 7.2 |  | 2017-07-10 | 47 | 25.2 | 41 | 19 | 75.2 | 38.6 | 9.7 | 8.2 | 26 | 0.62 | 17 | 1.090088 | 0.07072539 | 63.30055 | 26.16182 | 0.20722 | 6.38 | 0.8323 | 10895.9 | 10799 | 96.9 | 49.451 | 18
191 | 2017-07-15 | 89.3 | 7.2 |  | 2017-07-11 | 47 | 27 | 41 | 19 | 76.5 | 39.2 | 10.2 | 8.7 | 25 | 0.62 | 16 | 1.035424 | 0.06856186 | 58.43408 | 25.21093 | 0.19777 | 5.87 | 0.7735 | 10418.9 | 10322 | 96.9 | 46.637 | 18
192 | 2017-07-16 | 89 | 7.4 |  | 2017-07-12 | 47 | 27 | 41 | 19 | 75.7 | 38.9 | 8.6 | 8.6 | 25.1 | 0.6 |  | 1.035424 | 0.06856186 | 58.43408 | 25.21093 | 0.19777 | 5.87 | 0.7735 | 10418.9 | 10322 | 96.9 | 46.637 | 18
193 | 2017-07-17 | 89.1 | 7.4 |  | 2017-07-13 | 49 | 27 | 41 | 19 | 77.8 | 40.1 | 8.8 | 9.2 | 25 | 0.62 | 17 | 1.032668 | 0.06572468 | 59.26775 | 24.37113 | 0.19359 | 5.94 | 0.769 | 10411.1 | 10340 | 71.1 | 47.089 | 18
194 | 2017-07-18 | 89 | 7.3 | 62.2 | 2017-07-14 | 49 | 27 | 41 | 19 | 75.3 | 38.7 | 8.9 | 8.9 | 25.3 | 0.6 | 16 | 1.032668 | 0.06572468 | 59.26775 | 24.37113 | 0.19359 | 5.94 | 0.769 | 10411.1 | 10340 | 71.1 | 47.089 | 18
195 | 2017-07-19 | 89.4 | 7.1 |  | 2017-07-15 | 49 | 27 | 41 | 19 | 76.8 | 39.9 | 10.2 | 9.2 | 25 | 0.6 | 16 | 1.044038 | 0.06482411 | 59.63025 | 24.04727 | 0.19009 | 6.04 | 0.7765 | 10438.1 | 10340 | 98.1 | 47.854 | 18
196 | 2017-07-20 | 89.6 | 7.1 |  | 2017-07-16 | 49 | 27 | 41 | 19 | 77.3 | 39.2 | 9.3 | 8.3 | 25 | 0.6 | 16 | 1.044038 | 0.06482411 | 59.63025 | 24.04727 | 0.19009 | 6.04 | 0.7765 | 10438.1 | 10340 | 98.1 | 47.854 | 18
197 | 2017-07-21 | 89.3 | 7.2 |  | 2017-07-17 | 49 | 27 | 41 | 19 | 76.3 | 39.2 | 9.2 | 9.2 | 25.7 | 0.6 | 17 | 1.044038 | 0.06482411 | 59.63025 | 24.04727 | 0.19009 | 6.04 | 0.7765 | 10438.1 | 10340 | 98.1 | 47.854 | 18
198 | 2017-07-22 | 89.4 | 7.3 |  | 2017-07-18 | 49 | 27 | 34 | 19 | 75.8 | 38.8 | 9.7 | 8.4 | 25.3 | 0.63 | 16 | 1.039394 | 0.06719478 | 59.36075 | 24.47718 | 0.19856 | 5.585 | 0.7604 | 10431.1 | 10340 | 91.1 | 46.013 | 18
199 | 2017-07-23 | 90 | 6.7 |  | 2017-07-19 | 49 | 27 | 34 | 19 | 75.4 | 38.3 | 8.8 | 9.1 | 25 | 0.57 | 16 | 1.028025 | 0.06809535 | 58.99825 | 24.80105 | 0.20206 | 5.485 | 0.7529 | 10404.1 | 10340 | 64.1 | 45.248 | 18
200 | 2017-07-24 | 89.5 | 7.1 | 62.8 | 2017-07-20 | 49 | 27 | 34 | 19.5 | 78 | 40 | 8.6 | 8.4 | 25 | 0.59 | 16 | 1.028025 | 0.06809535 | 58.99825 | 24.80105 | 0.20206 | 5.485 | 0.7529 | 10404.1 | 10340 | 64.1 | 45.248 | 18
201 | 2017-07-25 | 89.5 | 7.3 |  | 2017-07-21 | 51 | 28.2 | 32 | 19.5 | 77.7 | 40.1 | 8.8 | 8.1 | 25.1 | 0.57 | 17 | 1.090519 | 0.06892999 | 64.9296 | 24.78146 | 0.21316 | 6.04 | 0.8173 | 12602.5 | 12540 | 62.5 | 48.88 | 18
202 | 2017-07-26 | 89.3 | 7.3 |  | 2017-07-22 | 51 | 28.2 | 32 | 19.5 | 75.9 | 38.9 | 8.6 | 7.9 | 25.7 | 0.59 | 17 | 1.090519 | 0.06892999 | 64.9296 | 24.78146 | 0.21316 | 6.04 | 0.8173 | 12602.5 | 12540 | 62.5 | 48.88 | 18
203 | 2017-07-27 | 89.1 | 7.3 |  | 2017-07-23 | 51 | 28.2 | 32 | 19.5 | 77.2 | 39.6 | 9.1 | 8.6 | 25.2 | 0.59 | 16 | 1.090519 | 0.06892999 | 64.9296 | 24.78146 | 0.21316 | 6.04 | 0.8173 | 12602.5 | 12540 | 62.5 | 48.88 | 18
204 | 2017-07-28 | 89.8 | 6.9 | 61.4 | 2017-07-24 | 51 | 28.2 | 32 | 19 | 78 | 40 | 8.8 | 8.8 | 25.1 | 0.59 | 16 | 1.090519 | 0.06892999 | 64.9296 | 24.78146 | 0.21316 | 6.04 | 0.8173 | 12602.5 | 12540 | 62.5 | 48.88 | 18
205 | 2017-07-29 | 89.4 | 7.1 |  | 2017-07-25 | 49 | 28.2 | 34 | 19 | 75.8 | 38.6 | 8.8 | 8.7 | 25.5 | 0.58 | 17 | 1.076437 | 0.07730813 | 64.00979 | 25.45558 | 0.23798 | 6.035 | 0.8103 | 16514.5 | 16450 | 64.5 | 48.27 | 18
206 | 2017-07-30 | 89.7 | 7 |  | 2017-07-26 | 47 | 27 | 35 | 19.25 | 76.5 | 38.9 | 8.7 | 8.7 | 25.3 | 0.58 | 16 | 1.084876 | 0.07761423 | 63.34244 | 26.03242 | 0.23597 | 5.955 | 0.807 | 15815.3 | 15750 | 65.3 | 48.124 | 18
207 | 2017-07-31 | 89.8 | 7.1 |  | 2017-07-27 | 45 | 25.8 | 53 | 20 | 75.3 | 37.9 | 9.9 | 9 | 25.1 | 0.61 | 16 | 1.068859 | 0.08244719 | 61.64009 | 27.48179 | 0.24595 | 6.055 | 0.8508 | 15127.1 | 15050 | 77.1 | 51.738 | 18
208 | 2017-08-01 | 89.3 | 7.7 | 60.7 | 2017-07-28 | 45 | 25.8 | 53 | 20 | 77.1 | 40.1 | 9.1 | 9.1 | 25 | 0.6 | 16 | 1.068859 | 0.08244719 | 61.64009 | 27.48179 | 0.24595 | 6.055 | 0.8508 | 15127.1 | 15050 | 77.1 | 51.738 | 18
209 | 2017-08-02 | 89.2 | 7.2 |  | 2017-07-29 | 45 | 23.8 | 37 | 20 | 76.9 | 38.7 | 8.9 | 8.3 | 25 | 0.58 | 17 | 1.094773 | 0.07293239 | 62.47489 | 26.94601 | 0.21351 | 5.935 | 0.8112 | 10717.1 | 10640 | 77.1 | 47.924 | 18
210 | 2017-08-03 | 89.6 | 7.1 |  | 2017-07-30 | 45 | 23.8 | 37 | 20 | 76.3 | 38.6 | 9.7 | 8.3 | 25.5 | 0.6 | 16 | 1.094773 | 0.07293239 | 62.47489 | 26.94601 | 0.21351 | 5.935 | 0.8112 | 10717.1 | 10640 | 77.1 | 47.924 | 18
211 | 2017-08-04 | 89.7 | 7.2 |  | 2017-07-31 | 45 | 23.8 | 37 | 20 | 75.2 | 38.7 | 10.9 | 8.3 | 25.3 |  | 17 | 1.094773 | 0.07293239 | 62.47489 | 26.94601 | 0.21351 | 5.935 | 0.8112 | 10717.1 | 10640 | 77.1 | 47.924 | 18
212 | 2017-08-05 | 89.4 | 7.4 |  | 2017-08-01 | 46 | 24.4 | 37 | 20 | 75.9 | 39 | 9.1 | 8.4 | 25.3 |  | 16 | 1.089335 | 0.07294121 | 62.76857 | 26.69196 | 0.21489 | 5.985 | 0.8141 | 11066.8 | 10990 | 76.8 | 48.072 | 18
213 | 2017-08-06 | 89.2 | 7.3 |  | 2017-08-02 | 46 | 23.2 | 39 | 20 | 77.7 | 39.9 | 8.4 | 8.2 | 25.1 | 0.61 | 17 | 1.087125 | 0.07369318 | 62.7906 | 26.59508 | 0.21748 | 6.015 | 0.8143 | 11367.6 | 11290 | 77.6 | 48.607 | 18
214 | 2017-08-07 | 89.2 | 7.6 | 61.3 | 2017-08-03 | 46 | 23.2 | 39 | 20 | 75.9 | 38.2 | 9.7 | 8.4 | 25 | 0.59 | 15 | 1.087125 | 0.07369318 | 62.7906 | 26.59508 | 0.21748 | 6.015 | 0.8143 | 11367.6 | 11290 | 77.6 | 48.607 | 18
215 | 2017-08-08 | 89.7 | 7.1 |  | 2017-08-04 | 46 | 23.2 | 39 | 20 | 75.6 | 39.1 | 8.8 | 8.6 | 25.1 | 0.59 | 17 | 1.087125 | 0.07369318 | 62.7906 | 26.59508 | 0.21748 | 6.015 | 0.8143 | 11367.6 | 11290 | 77.6 | 48.607 | 18
216 | 2017-08-09 | 89.3 | 7.4 |  | 2017-08-05 | 47 | 23.8 | 38 | 20 | 75.6 | 38.9 | 8.6 | 8.4 | 25 | 0.56 | 15 | 1.091107 | 0.07226901 | 63.37577 | 26.04579 | 0.21529 | 6.075 | 0.8147 | 11717.7 | 11640 | 77.7 | 48.944 | 18
217 | 2017-08-10 | 89.5 | 7.3 |  | 2017-08-06 | 47 | 23.8 | 38 | 20 | 74.6 | 37.6 | 9.4 | 8.5 | 25.2 | 0.58 | 15 | 1.091107 | 0.07226901 | 63.37577 | 26.04579 | 0.21529 | 6.075 | 0.8147 | 11717.7 | 11640 | 77.7 | 48.944 | 18
218 | 2017-08-11 | 89.3 | 7.5 |  | 2017-08-07 | 47 | 23.8 | 38 | 19 | 72.8 | 36.9 | 8.8 | 8.1 | 25.5 | 0.6 | 15 | 1.091107 | 0.07226901 | 63.37577 | 26.04579 | 0.21529 | 6.075 | 0.8147 | 11717.7 | 11640 | 77.7 | 48.944 | 18
219 | 2017-08-12 | 89.3 | 7.3 |  | 2017-08-08 | 48 | 24.4 | 44 | 19 | 75.8 | 38.5 | 9.6 | 8.5 | 25 | 0.6 | 16 | 1.082369 | 0.07089783 | 63.65445 | 25.70924 | 0.21895 | 6.305 | 0.8314 | 12069.8 | 11990 | 79.8 | 49.53 | 18
220 | 2017-08-13 | 89.2 | 7.6 |  | 2017-08-09 | 48 | 24.4 | 44 | 19 | 75.8 | 38.6 | 8.7 | 8.4 | 25.5 | 0.61 | 15 | 1.082369 | 0.07089783 | 63.65445 | 25.70924 | 0.21895 | 6.305 | 0.8314 | 12069.8 | 11990 | 79.8 | 49.53 | 18
221 | 2017-08-14 | 89.2 | 7.4 |  | 2017-08-10 | 48 | 24.4 | 44 | 19 | 75.7 | 39.2 | 9.4 | 8 | 25 | 0.62 | 16 | 1.082369 | 0.07089783 | 63.65445 | 25.70924 | 0.21895 | 6.305 | 0.8314 | 12069.8 | 11990 | 79.8 | 49.53 | 18
222 | 2017-08-15 | 89.2 | 7.3 |  | 2017-08-11 | 48 | 24.4 | 44 | 19 | 75.9 | 38.9 | 9.4 | 8.2 | 25 | 0.58 | 15 | 1.016044 | 0.06762533 | 57.93195 | 24.64174 | 0.20446 | 5.675 | 0.7579 | 10319.8 | 10240 | 79.8 | 46.079 | 18
223 | 2017-08-16 | 89.1 | 7.3 |  | 2017-08-12 | 48 | 24.4 | 50 | 19 | 75.8 | 38.7 | 9.6 | 7.9 | 25.2 | 0.57 | 15 | 0.930544 | 0.06318533 | 54.70695 | 22.36924 | 0.19438 | 5.495 | 0.7219 | 10318 | 10240 | 78 | 43.991 | 18
224 | 2017-08-17 | 89.2 | 7.2 |  | 2017-08-13 | 48 | 24.4 | 50 | 19 | 74.9 | 38.9 | 8.8 | 8 | 25.1 | 0.54 | 16 | 0.930544 | 0.06318533 | 54.70695 | 22.36924 | 0.19438 | 5.495 | 0.7219 | 10318 | 10240 | 78 | 43.991 | 18
225 | 2017-08-18 | 89.2 | 7.2 |  | 2017-08-14 | 46 | 24.4 | 54 | 19 | 75.8 | 38.9 | 8.9 | 8.6 | 25.3 | 0.48 | 17 | 0.9868894 | 0.06671987 | 56.82695 | 23.90015 | 0.2013 | 5.775 | 0.7619 | 10341.6 | 10240 | 101.6 | 46.595 | 18
226 | 2017-08-19 | 89.4 | 7.1 |  | 2017-08-15 | 46.5 | 23.8 | 52 | 19 | 72.9 | 37.6 | 8.4 | 8 | 25.5 | 0.57 | 15 | 1.020892 | 0.06724503 | 60.72577 | 24.01499 | 0.20951 | 6.11 | 0.8071 | 11728.6 | 11640 | 88.6 | 48.587 | 18
227 | 2017-08-20 | 89.4 | 7.3 |  | 2017-08-16 | 46.5 | 23.8 | 52 | 19 | 75.4 | 38.6 | 9.6 | 8 | 25.3 | 0.62 | 16 | 1.020892 | 0.06724503 | 60.72577 | 24.01499 | 0.20951 | 6.11 | 0.8071 | 11728.6 | 11640 | 88.6 | 48.587 | 18
228 | 2017-08-21 | 89.3 | 7 | 63 | 2017-08-17 | 47 | 23.8 | 51 | 19 | 76 | 39.5 | 9.2 | 7.9 | 25.2 | 0.56 | 16 | 0.9358774 | 0.06016853 | 57.45277 | 20.95799 | 0.19344 | 5.75 | 0.7476 | 11724.9 | 11640 | 84.9 | 44.988 | 18
229 | 2017-08-22 | 89.2 | 7 |  | 2017-08-18 | 47 | 23.8 | 51 | 19 | 75.8 | 39.3 | 9.1 | 8.1 | 25 | 0.6 | 15 | 0.9358774 | 0.06016853 | 57.45277 | 20.95799 | 0.19344 | 5.75 | 0.7476 | 11724.9 | 11640 | 84.9 | 44.988 | 18
230 | 2017-08-23 | 89.5 | 7.2 |  | 2017-08-19 | 48 | 24.8 | 50 | 19 | 76 | 39.2 | 8.8 | 8.2 | 25.5 | 0.61 | 15 | 0.9319858 | 0.05964936 | 57.79027 | 20.68383 | 0.193 | 5.815 | 0.7494 | 11974.8 | 11890 | 84.8 | 44.87 | 18
231 | 2017-08-24 | 89.3 | 6.9 |  | 2017-08-20 | 48 | 24.8 | 50 | 18.5 | 75.8 | 39.1 | 9.1 | 8.7 | 25.5 | 0.6 | 16 | 0.9319858 | 0.05964936 | 57.79027 | 20.68383 | 0.193 | 5.815 | 0.7494 | 11974.8 | 11890 | 84.8 | 44.87 | 18
232 | 2017-08-25 | 89.1 | 7.2 |  | 2017-08-21 | 48 | 24.8 | 50 | 18.5 | 75.2 | 39 | 8.6 | 8 | 24.9 | 0.62 | 16 | 0.9319858 | 0.05964936 | 57.79027 | 20.68383 | 0.193 | 5.815 | 0.7494 | 11974.8 | 11890 | 84.8 | 44.87 | 18
233 | 2017-08-26 | 89.1 | 7.1 |  | 2017-08-22 | 48 | 26.4 | 35 | 18.5 | 75.8 | 39.2 | 8.4 | 8.9 | 25.2 | 0.6 | 16 | 1.105969 | 0.06754207 | 64.21407 | 25.36025 | 0.20977 | 6.125 | 0.8203 | 11577.2 | 11490 | 87.2 | 48.245 | 18
234 | 2017-08-27 | 89.4 | 7.3 | 62.3 | 2017-08-23 | 48 | 26.4 | 35 | 18.5 | 75.9 | 38.9 | 8.1 | 8.2 | 25 | 0.61 | 17 | 1.105969 | 0.06754207 | 64.21407 | 25.36025 | 0.20977 | 6.125 | 0.8203 | 11577.2 | 11490 | 87.2 | 48.245 | 18
235 | 2017-08-28 | 89.5 | 7.1 |  | 2017-08-24 | 48 | 26.4 | 35 | 18.5 | 75.3 | 38.8 | 9 | 8.9 | 25 | 0.6 | 16 | 1.106237 | 0.06659389 | 64.20407 | 25.30662 | 0.20857 | 6.075 | 0.8128 | 11551.2 | 11490 | 61.2 | 48.045 | 18
236 | 2017-08-29 | 89.5 | 7.1 |  | 2017-08-25 | 48 | 26.4 | 35 | 18.5 | 75.1 | 38.3 | 7.6 | 7.8 | 24.8 | 0.62 | 15 | 1.108877 | 0.06769789 | 64.16207 | 25.34862 | 0.20515 | 6.075 | 0.814 | 11551.2 | 11490 | 61.2 | 49.185 | 18
237 | 2017-08-30 | 89.2 | 6.8 |  | 2017-08-26 | 50 | 27.6 | 33 | 18.5 | 75.7 | 38.9 | 8 | 8.3 | 25.5 | 0.61 | 17 | 1.09822 | 0.06780753 | 64.76842 | 24.85403 | 0.20829 | 6.115 | 0.8148 | 12249.8 | 12190 | 59.8 | 48.955 | 18
238 | 2017-08-31 | 89.8 | 7.2 |  | 2017-08-27 | 50 | 27.6 | 33 | 18.5 | 75.6 | 38.3 | 8.2 | 8.6 | 25.1 | 0.63 | 16 | 1.09822 | 0.06780753 | 64.76842 | 24.85403 | 0.20829 | 6.115 | 0.8148 | 12249.8 | 12190 | 59.8 | 48.955 | 18
239 | 2017-09-01 | 89.5 | 7.3 |  | 2017-08-28 | 50 | 27.6 | 33 | 18.5 | 74.9 | 38.1 | 9.3 | 8.1 | 25.3 | 0.6 | 17 | 1.09822 | 0.06780753 | 64.76842 | 24.85403 | 0.20829 | 6.115 | 0.8148 | 12249.8 | 12190 | 59.8 | 48.955 | 18
240 | 2017-09-02 | 89.2 | 7.3 |  | 2017-08-29 | 50 | 27.6 | 33 | 18.5 | 75.3 | 37.9 | 7.8 | 8.7 | 25 | 0.63 | 16 | 1.09822 | 0.06780753 | 64.76842 | 24.85403 | 0.20829 | 6.115 | 0.8148 | 12249.8 | 12190 | 59.8 | 48.955 | 18
241 | 2017-09-03 | 89.3 | 7.1 |  | 2017-08-30 | 50 | 28.4 | 33 | 18.5 | 75.3 | 38.7 | 8.4 | 7.9 | 25.6 | 0.6 | 15 | 1.088668 | 0.06778447 | 64.58357 | 25.05545 | 0.20575 | 6.31 | 0.8166 | 12052.6 | 11990 | 62.6 | 48.158 | 18
242 | 2017-09-04 | 89.3 | 7.1 |  | 2017-08-31 | 50.5 | 28.4 | 32 | 18.5 | 75.4 | 39.8 | 8.7 | 8.5 | 25 | 0.59 |  | 1.074581 | 0.06690083 | 64.05357 | 24.67272 | 0.20402 | 6.24 | 0.8066 | 12046.7 | 11990 | 56.7 | 47.507 | 18
243 | 2017-09-05 | 89 | 7.4 | 63.2 | 2017-09-01 | 50.5 | 28.4 | 32 | 19 | 75.2 | 39.3 | 9.4 | 8.7 | 25.2 | 0.61 | 15 | 1.074581 | 0.06690083 | 64.05357 | 24.67272 | 0.20402 | 6.24 | 0.8066 | 12046.7 | 11990 | 56.7 | 47.507 | 18
244 | 2017-09-06 | 88.9 | 7.8 |  | 2017-09-02 | 50.5 | 28.4 | 35 | 19 | 75.1 | 38.4 | 8 | 7.8 | 25.5 | 0.63 | 17 | 0.9541489 | 0.06232008 | 59.58957 | 21.90297 | 0.19435 | 5.82 | 0.7461 | 12041.7 | 11990 | 51.7 | 43.069 | 18
245 | 2017-09-07 | 88.9 | 7.2 |  | 2017-09-03 | 50.5 | 28.4 | 35 | 19 | 75.9 | 39.2 | 8.1 | 8.2 | 25.6 | 0.63 | 16 | 0.9541489 | 0.06232008 | 59.58957 | 21.90297 | 0.19435 | 5.82 | 0.7461 | 12041.7 | 11990 | 51.7 | 43.069 | 18
246 | 2017-09-08 | 89.2 | 7.4 |  | 2017-09-04 | 50.5 | 28.4 | 35 | 18.5 | 76 | 39.6 | 8.4 | 8 | 25.9 | 0.62 | 16 | 0.9541489 | 0.06232008 | 59.58957 | 21.90297 | 0.19435 | 5.82 | 0.7461 | 12041.7 | 11990 | 51.7 | 43.069 | 18
247 | 2017-09-09 | 89.3 | 6.8 |  | 2017-09-05 | 47.5 | 26.6 | 45 | 18.5 | 75.7 | 39.3 | 9 | 7.8 | 25.7 | 0.61 | 17 | 0.9384879 | 0.06176354 | 57.49704 | 21.98274 | 0.18747 | 5.89 | 0.7529 | 11021 | 10940 | 81 | 44.12 | 18
248 | 2017-09-10 | 89.1 | 7.7 |  | 2017-09-06 | 49.5 | 27.8 | 43 | 18.5 | 75.8 | 39.7 | 8.2 | 7.7 | 25.7 | 0.64 | 17 | 0.9279387 | 0.06149392 | 58.09939 | 21.4667 | 0.19013 | 5.91 | 0.7507 | 11709.2 | 11640 | 69.2 | 43.81 | 18
249 | 2017-09-11 | 89.9 | 7.1 | 63.1 | 2017-09-07 | 49.5 | 27.8 | 43 | 18.5 | 75.4 | 38.8 | 8.6 | 8.2 | 25.6 | 0.6 | 16 | 0.9279387 | 0.06149392 | 58.09939 | 21.4667 | 0.19013 | 5.91 | 0.7507 | 11709.2 | 11640 | 69.2 | 43.81 | 18
250 | 2017-09-12 | 89.5 | 7 |  | 2017-09-08 | 49.5 | 27.8 | 43 | 19 | 75 | 39 | 8.7 | 8.9 | 25.3 | 0.62 | 17 | 1.094673 | 0.06531485 | 64.16489 | 24.40983 | 0.19589 | 6.67 | 0.8432 | 11744.4 | 11640 | 104.4 | 51.363 | 18
251 | 2017-09-13 | 89.9 | 6.7 |  | 2017-09-09 | 49.5 | 27.8 | 43 | 19 | 75.5 | 38.9 | 9.7 | 7.8 | 25.5 | 0.63 | 17 | 1.094673 | 0.06531485 | 64.16489 | 24.40983 | 0.19589 | 6.67 | 0.8432 | 11744.4 | 11640 | 104.4 | 51.363 | 18
252 | 2017-09-14 | 89.2 | 7.3 |  | 2017-09-10 | 49.5 | 27.8 | 43 | 19 | 75.8 | 39.8 | 8.5 | 8 | 25.3 | 0.61 | 16 | 1.01384 | 0.05996485 | 55.98156 | 23.04317 | 0.17519 | 5.97 | 0.7682 | 11654.4 | 11550 | 104.4 | 46.883 | 18
253 | 2017-09-15 | 89.5 | 7.1 |  | 2017-09-11 | 49.5 | 27.8 | 43 | 19 | 75.6 | 39.2 | 9.5 | 7.9 | 25.3 | 0.61 | 17 | 1.01384 | 0.05996485 | 55.98156 | 23.04317 | 0.17519 | 5.97 | 0.7682 | 11654.4 | 11550 | 104.4 | 46.883 | 18
254 | 2017-09-16 | 89.2 | 7.2 |  | 2017-09-12 | 49.5 | 27.8 | 37 | 19 | 75.4 | 38.9 | 8.7 | 7.9 | 25.8 | 0.62 | 17 | 1.014714 | 0.0594823 | 56.03056 | 23.04076 | 0.17537 | 5.75 | 0.7472 | 11631.2 | 11550 | 81.2 | 45.145 | 18
255 | 2017-09-17 | 89.2 | 6.9 |  | 2017-09-13 | 49.5 | 27.8 | 37 | 19 | 74.5 | 38.5 | 8.9 | 7.9 | 25.7 | 0.63 | 17 | 1.014714 | 0.0594823 | 56.03056 | 23.04076 | 0.17537 | 5.75 | 0.7472 | 11631.2 | 11550 | 81.2 | 45.145 | 18
256 | 2017-09-18 | 89.3 | 7.3 | 63.3 | 2017-09-14 | 47.5 | 26.6 | 39 | 19 | 72.9 | 37.8 | 8.9 | 8.2 | 25.4 | 0.6 | 17 | 1.001988 | 0.06344943 | 54.72321 | 24.3118 | 0.18211 | 5.63 | 0.7494 | 10941 | 10850 | 91 | 44.325 | 18
257 | 2017-09-19 | 89.8 | 6.4 |  | 2017-09-15 | 47.5 | 26.6 | 39 | 19 | 75.1 | 38.5 | 8.6 | 7.9 | 26 | 0.59 | 17 | 1.001988 | 0.06344943 | 54.72321 | 24.3118 | 0.18211 | 5.63 | 0.7494 | 10941 | 10850 | 91 | 44.325 | 18
258 | 2017-09-20 | 89.5 | 7.1 |  | 2017-09-16 | 48.5 | 27.2 | 38 | 19 | 75.3 | 38 | 9.1 | 8.2 | 25.3 | 0.6 | 17 | 0.9967138 | 0.06331462 | 55.02438 | 24.05378 | 0.18344 | 5.64 | 0.7483 | 11285.1 | 11200 | 85.1 | 44.17 | 18
259 | 2017-09-21 | 89.6 | 7 |  | 2017-09-17 | 48.5 | 27.2 | 38 | 19 | 75.2 | 39.3 | 9.6 | 7.9 | 25.4 | 0.63 | 17 | 1.077547 | 0.06866462 | 63.20772 | 25.42045 | 0.20414 | 6.34 | 0.8233 | 11375.1 | 11290 | 85.1 | 48.65 | 18
260 | 2017-09-22 | 89.4 | 7.2 |  | 2017-09-18 | 48.5 | 27.2 | 38 | 19 | 75.5 | 39.1 | 9 | 8.1 | 25.3 | 0.59 | 17 | 1.077547 | 0.06866462 | 63.20772 | 25.42045 | 0.20414 | 6.34 | 0.8233 | 11375.1 | 11290 | 85.1 | 48.65 | 18
261 | 2017-09-23 | 89.5 | 6.9 |  | 2017-09-19 | 47.5 | 26.2 | 39 | 19 | 75.1 | 38.4 | 8.9 | 7.9 | 25.3 | 0.62 | 17 | 0.9125322 | 0.06056312 | 56.58222 | 21.17595 | 0.18568 | 5.59 | 0.7193 | 11117.4 | 11040 | 77.4 | 41.436 | 18
262 | 2017-09-24 | 89.3 | 7.4 |  | 2017-09-20 | 47.5 | 26.2 | 39 | 19 | 75 | 38.6 | 9.2 | 8.1 | 25.8 | 0.63 | 17 | 0.9125322 | 0.06056312 | 56.58222 | 21.17595 | 0.18568 | 5.59 | 0.7193 | 11117.4 | 11040 | 77.4 | 41.436 | 18
263 | 2017-09-25 | 89 | 7.3 | 63.4 | 2017-09-21 | 47.5 | 26.2 | 39 | 19 | 74.9 | 38.7 | 9.6 | 8.7 | 25.4 | 0.61 | 17 | 0.9125322 | 0.06056312 | 56.58222 | 21.17595 | 0.18568 | 5.59 | 0.7193 | 11117.4 | 11040 | 77.4 | 41.436 | 18
264 | 2017-09-26 | 89.1 | 7.3 |  | 2017-09-22 | 47.5 | 26.2 | 39 | 19 | 75.4 | 38.9 | 8.9 | 8.8 | 25 | 0.61 | 17 | 0.9125322 | 0.06056312 | 56.58222 | 21.17595 | 0.18568 | 5.59 | 0.7193 | 11117.4 | 11040 | 77.4 | 41.436 | 18
265 | 2017-09-27 | 89.2 | 6.9 |  | 2017-09-23 | 50.5 | 28 | 36 | 19 | 75.7 | 38.9 | 8.4 | 8.2 | 25.8 | 0.62 | 17 | 0.9151825 | 0.05878609 | 57.90875 | 20.00706 | 0.18711 | 5.54 | 0.7217 | 12163.7 | 12090 | 73.7 | 42.221 | 18
266 | 2017-09-28 | 89 | 7.2 |  | 2017-09-24 | 50.5 | 28 | 36 | 19 | 75.1 | 38.5 | 9.1 | 8.2 | 25.5 | 0.61 | 17 | 0.9151825 | 0.05878609 | 57.90875 | 20.00706 | 0.18711 | 5.54 | 0.7217 | 12163.7 | 12090 | 73.7 | 42.221 | 18
267 | 2017-09-29 | 89.2 | 7.2 |  | 2017-09-25 | 50.5 | 28 | 36 | 19 | 75.1 | 38.2 | 9.4 | 8.4 | 25.4 | 0.62 | 17 | 0.9151825 | 0.05878609 | 57.90875 | 20.00706 | 0.18711 | 5.54 | 0.7217 | 12163.7 | 12090 | 73.7 | 42.221 | 18
268 | 2017-10-01 | 89.3 | 7.3 |  | 2017-09-27 | 50.5 | 28 | 36 | 19 | 75.9 | 39.4 | 9.1 | 8.7 | 25.2 | 0.6 | 17 | 0.9150752 | 0.05916536 | 57.91275 | 20.02852 | 0.18759 | 5.56 | 0.7247 | 12174.1 | 12090 | 84.1 | 42.301 | 18
269 | 2017-10-02 | 89 | 7.2 | 65.1 | 2017-09-28 | 50.5 | 28 | 36 | 19.25 | 75.8 | 39.2 | 9.3 | 7.9 | 25.8 | 0.6 | 17 | 1.084755 | 0.06749336 | 64.24875 | 24.49252 | 0.20547 | 6.28 | 0.8267 | 12182.5 | 12090 | 92.5 | 49.633 | 18
270 | 2017-10-03 | 89 | 7.3 |  | 2017-09-29 | 50.5 | 28 | 36 | 19.25 | 75.2 | 38.6 | 9.8 | 7.8 | 25 | 0.63 | 15 | 1.084755 | 0.06749336 | 64.24875 | 24.49252 | 0.20547 | 6.28 | 0.8267 | 12182.5 | 12090 | 92.5 | 49.633 | 18
271 | 2017-10-05 | 89.1 | 7.3 |  | 2017-10-01 | 50.5 | 26.4 | 39 | 18.25 | 75.3 | 38.7 | 9.3 | 8.1 | 25.5 | 0.63 | 17 | 0.9025922 | 0.05770266 | 57.69895 | 19.19709 | 0.18337 | 5.76 | 0.7161 | 12578.2 | 12490 | 88.2 | 42.491 | 18
272 | 2017-10-06 | 89 | 7.1 |  | 2017-10-02 | 50.5 | 26.4 | 39 | 18.25 | 75 | 38.2 | 8.9 | 7.9 | 25.8 | 0.63 | 16 | 0.9025922 | 0.05770266 | 57.69895 | 19.19709 | 0.18337 | 5.76 | 0.7161 | 12578.2 | 12490 | 88.2 | 42.491 | 18
273 | 2017-10-07 | 89.1 | 7.2 |  | 2017-10-03 | 52.5 | 33.6 | 37 | 18.25 | 74.9 | 38 | 9.5 | 8.8 | 25.1 | 0.64 | 16 | 0.8992201 | 0.05995054 | 58.43374 | 18.5829 | 0.19641 | 5.9 | 0.7309 | 16686.8 | 16600 | 86.8 | 42.741 | 18
274 | 2017-10-08 | 89 | 7.3 |  | 2017-10-04 | 52.5 | 30 | 37 | 18.25 | 75.3 | 38.5 | 9.2 | 8.5 | 25.7 | 0.62 | 17 | 0.9792443 | 0.07421178 | 61.68882 | 22.51408 | 0.23598 | 5.825 | 0.7867 | 17584.2 | 17500 | 84.2 | 46.752 | 18
275 | 2017-10-09 | 89 | 7.3 | 62.2 | 2017-10-05 | 51.5 | 29.4 | 38 | 20.25 | 75.6 | 38 | 8.6 | 8.4 | 26.3 | 0.62 | 17 | 1.057593 | 0.07674896 | 64.16965 | 24.45738 | 0.2388 | 6.21 | 0.8282 | 17240.2 | 17150 | 90.2 | 49.922 | 18
276 | 2017-10-10 | 89.4 | 7.2 |  | 2017-10-06 | 49.5 | 22.2 | 37 | 20.25 | 75.2 | 39.3 | 8.3 | 8.2 | 25.5 | 0.6 | 16 | 1.067481 | 0.07229774 | 63.84736 | 24.65449 | 0.21817 | 6.26 | 0.8043 | 13135.2 | 13040 | 95.2 | 48.883 | 18
277 | 2017-10-11 | 89.3 | 7.1 |  | 2017-10-07 | 49.5 | 22.2 | 37 | 20.5 | 75.1 | 38.7 | 9 | 7.9 | 25.1 | 0.59 | 15 | 1.067481 | 0.07229774 | 63.84736 | 24.65449 | 0.21817 | 6.26 | 0.8043 | 13135.2 | 13040 | 95.2 | 48.883 | 18
278 | 2017-10-12 | 89.1 | 7.2 |  | 2017-10-08 | 51.5 | 23.4 | 35 | 20.5 | 75.9 | 38.6 | 8.6 | 8 | 25.9 | 0.6 | 16 | 1.075445 | 0.06944939 | 65.01772 | 23.5559 | 0.21379 | 6.38 | 0.8051 | 13835.4 | 13740 | 95.4 | 49.557 | 18
279 | 2017-10-13 | 89 | 7.3 |  | 2017-10-09 | 51.5 | 23.4 | 35 | 19.5 | 75.9 | 39.4 | 8.9 | 8.4 | 25.7 | 0.6 | 17 | 1.075445 | 0.06944939 | 65.01772 | 23.5559 | 0.21379 | 6.38 | 0.8051 | 13835.4 | 13740 | 95.4 | 49.557 | 18
280 | 2017-10-14 | 89.1 | 7.2 |  | 2017-10-10 | 48.5 | 25.2 | 36 | 19.5 | 75.2 | 38.2 | 9.3 | 7.8 | 25.1 | 0.62 | 15 | 1.078615 | 0.06609964 | 62.3711 | 24.26716 | 0.19665 | 6.18 | 0.7938 | 11391.9 | 11290 | 101.9 | 48.403 | 18
281 | 2017-10-15 | 89.1 | 7.1 |  | 2017-10-11 | 48.5 | 25.2 | 36 | 19.5 | 74.7 | 38.2 | 9.5 | 8.8 | 24.6 | 0.63 | 16 | 1.078615 | 0.06609964 | 62.3711 | 24.26716 | 0.19665 | 6.18 | 0.7938 | 11391.9 | 11290 | 101.9 | 48.403 | 18
282 | 2017-10-16 | 88.8 | 7.3 | 61.1 | 2017-10-12 | 48.5 | 25.2 | 36 | 19.5 | 75.8 | 38.6 | 9.6 | 8.8 | 25.7 | 0.64 | 16 | 1.078615 | 0.06609964 | 62.3711 | 24.26716 | 0.19665 | 6.18 | 0.7938 | 11391.9 | 11290 | 101.9 | 48.403 | 18
283 | 2017-10-17 | 89 | 7.2 |  | 2017-10-13 | 54 | 30 | 35 | 18.5 | 75.8 | 38.7 | 8.1 | 7.8 | 25.7 | 0.63 | 17 | 1.039523 | 0.0659016 | 63.34801 | 22.57833 | 0.20479 | 6.39 | 0.8025 | 14157.5 | 14063 | 94.5 | 48.636 | 18
284 | 2017-10-18 | 89.4 | 7 |  | 2017-10-14 | 52 | 28.8 | 45 | 18.5 | 76 | 38.9 | 8.2 | 7.8 | 25.2 |  | 17 | 1.048763 | 0.06732031 | 62.68566 | 23.12619 | 0.20253 | 6.69 | 0.8367 | 13514.1 | 13363 | 151.1 | 51.37 | 18
285 | 2017-10-19 | 89 | 7.1 |  | 2017-10-15 | 52 | 33 | 45 | 18.5 | 75.2 | 38.6 | 9.6 | 8 | 25 |  | 17 | 1.053862 | 0.06881708 | 62.77556 | 23.04246 | 0.20946 | 6.76 | 0.8465 | 15901.1 | 15750 | 151.1 | 51.706 | 18
286 | 2017-10-20 | 89.2 | 7.2 |  | 2017-10-16 | 52 | 28.8 | 45 | 18 | 76 | 38.9 | 7.8 | 8.6 | 24.8 | 0.64 | 17 | 1.048763 | 0.06732031 | 62.68566 | 23.12619 | 0.20253 | 6.69 | 0.8367 | 13514.1 | 13363 | 151.1 | 51.37 | 18
287 | 2017-10-21 | 89.1 | 7.2 |  | 2017-10-17 | 53 | 29.4 | 44 | 18 | 75.9 | 39.2 | 7.9 | 8.7 | 25.2 | 0.63 | 17 | 1.043488 | 0.0671855 | 62.98683 | 22.86817 | 0.20386 | 6.7 | 0.8356 | 13858.2 | 13713 | 145.2 | 51.215 | 18
288 | 2017-10-22 | 89.2 | 7.2 |  | 2017-10-18 | 53 | 29.4 | 44 | 18 | 76 | 39 | 8.5 | 8.4 | 25.4 | 0.64 | 17 | 1.043488 | 0.0671855 | 62.98683 | 22.86817 | 0.20386 | 6.7 | 0.8356 | 13858.2 | 13713 | 145.2 | 51.215 | 18
289 | 2017-10-23 | 89 | 7.3 | 61 | 2017-10-19 | 52 | 29.4 | 46 | 18 | 75.3 | 38.5 | 8.6 | 8.3 | 25.4 | 0.62 | 17 | 1.071768 | 0.0685735 | 64.04283 | 23.61217 | 0.20684 | 6.82 | 0.8526 | 13859.6 | 13713 | 146.6 | 52.437 | 18
290 | 2017-10-24 | 89 | 7.5 |  | 2017-10-20 | 50 | 26.4 | 40 | 18 | 75.8 | 38.7 | 8 | 9 | 25.4 | 0.6 | 15 | 1.081867 | 0.06616022 | 63.39924 | 24.26103 | 0.19634 | 6.48 | 0.8236 | 11132 | 11008 | 124 | 50.154 | 18
291 | 2017-10-25 | 89 | 7.1 |  | 2017-10-21 | 50 | 26.4 | 40 | 18.75 | 75.2 | 38.6 | 7.5 | 7.8 | 25.1 | 0.6 | 16 | 1.081867 | 0.06616022 | 63.39924 | 24.26103 | 0.19634 | 6.48 | 0.8236 | 11132 | 11008 | 124 | 50.154 | 18
292 | 2017-10-26 | 89.7 | 6.9 |  | 2017-10-22 | 50 | 26.4 | 40 | 18.75 | 75.6 | 39.1 | 8.7 | 8.2 | 25 | 0.6 | 17 | 1.081867 | 0.06616022 | 63.39924 | 24.26103 | 0.19634 | 6.48 | 0.8236 | 11132 | 11008 | 124 | 50.154 | 18
293 | 2017-10-27 | 89.2 | 7.3 |  | 2017-10-23 | 50 | 26.4 | 40 | 18.75 | 75.8 | 38.6 | 8.4 | 7.9 | 25.2 | 0.63 | 17 | 1.081867 | 0.06616022 | 63.39924 | 24.26103 | 0.19634 | 6.48 | 0.8236 | 11132 | 11008 | 124 | 50.154 | 18
294 | 2017-10-28 | 89.3 | 7.3 |  | 2017-10-24 | 50 | 26.4 | 40 | 18.75 | 76 | 39.1 | 8.2 | 8.5 | 25.3 | 0.62 | 16 | 1.081867 | 0.06616022 | 63.39924 | 24.26103 | 0.19634 | 6.48 | 0.8236 | 11132 | 11008 | 124 | 50.154 | 18
295 | 2017-10-29 | 89 | 7.4 |  | 2017-10-25 | 50 | 26.4 | 40 | 18.75 | 75.9 | 39.4 | 8.2 | 8.3 | 25.4 | 0.64 | 16 | 1.081867 | 0.06616022 | 63.39924 | 24.26103 | 0.19634 | 6.48 | 0.8236 | 11132 | 11008 | 124 | 50.154 | 18
296 | 2017-10-30 | 89 | 7 |  | 2017-10-26 | 50 | 26.4 | 40 | 19 | 75.8 | 38.6 | 8.5 | 8.6 | 25.8 | 0.63 | 17 | 1.081867 | 0.06616022 | 63.39924 | 24.26103 | 0.19634 | 6.48 | 0.8236 | 11132 | 11008 | 124 | 50.154 | 18
297 | 2017-10-31 | 89.1 | 7.4 |  | 2017-10-27 | 50 | 26.4 | 40 | 19 | 75.2 | 38.2 | 8.7 | 7.9 | 25.7 | 0.63 | 17 | 1.081867 | 0.06616022 | 63.39924 | 24.26103 | 0.19634 | 6.48 | 0.8236 | 11132 | 11008 | 124 | 50.154 | 18
298 | 2017-11-01 | 89 | 7.5 |  | 2017-10-28 | 50 | 26.4 | 40 | 19 | 75.9 | 39.2 | 8.3 | 8.2 | 25 | 0.62 | 16 | 1.081867 | 0.06616022 | 63.39924 | 24.26103 | 0.19634 | 6.48 | 0.8236 | 11132 | 11008 | 124 | 50.154 | 18
299 | 2017-11-02 | 89 | 7.5 |  | 2017-10-29 | 50 | 26.4 | 40 | 19 | 74.7 | 37.7 | 8.1 | 8.7 | 25.1 | 0.63 | 16 | 1.081867 | 0.06616022 | 63.39924 | 24.26103 | 0.19634 | 6.48 | 0.8236 | 11132 | 11008 | 124 | 50.154 | 18
300 | 2017-11-03 | 89.1 | 7.2 |  | 2017-10-30 | 50 | 26.4 | 40 | 19 | 74.6 | 38 | 9.4 | 9.1 | 25 | 0.6 | 16 | 1.081867 | 0.06616022 | 63.39924 | 24.26103 | 0.19634 | 6.48 | 0.8236 | 11132 | 11008 | 124 | 50.154 | 18
301 | 2017-11-04 | 89 | 7.5 |  | 2017-10-31 | 50 | 25.8 | 40 | 19 | 75.6 | 38.4 | 9.1 | 8.9 | 25 | 0.6 | 16 | 1.020009 | 0.0656936 | 58.82118 | 24.13516 | 0.18713 | 6.03 | 0.7807 | 8589 | 8435 | 154 | 47.098 | 18
302 | 2017-11-05 | 89 | 7.4 |  | 2017-11-01 | 53 | 26.4 | 37 | 19 | 75.4 | 38 | 8.6 | 8.3 | 25.1 | 0.63 | 17 | 1.002729 | 0.06486151 | 59.69902 | 23.38502 | 0.18914 | 6.04 | 0.7746 | 8939.3 | 8803 | 136.3 | 46.537 | 18
303 | 2017-11-06 | 88.9 | 7.5 | 63.2 | 2017-11-02 | 53 | 26.4 | 37 | 19 | 75.8 | 39.2 | 8.2 | 8.6 | 26 | 0.63 | 17 | 0.996864 | 0.06606503 | 59.30302 | 23.75799 | 0.19586 | 5.7 | 0.7672 | 8903.3 | 8803 | 100.3 | 46.297 | 18
304 | 2017-11-07 | 88.8 | 7.5 |  | 2017-11-03 | 53 | 26.4 | 37 | 19 | 75.5 | 38.9 | 9.2 | 8.3 | 25.6 | 0.62 | 17 | 0.996864 | 0.06606503 | 59.30302 | 23.75799 | 0.19586 | 5.7 | 0.7672 | 8903.3 | 8803 | 100.3 | 46.297 | 18
305 | 2017-11-08 | 88.5 | 7.4 |  | 2017-11-04 | 53 | 26.4 | 37 | 19 | 75.6 | 39 | 9 | 8.8 | 25.2 | 0.62 | 16 | 0.996864 | 0.06606503 | 59.30302 | 23.75799 | 0.19586 | 5.7 | 0.7672 | 8903.3 | 8803 | 100.3 | 46.297 | 18
306 | 2017-11-09 | 88.8 | 7.5 |  | 2017-11-05 | 53 | 26.4 | 37 | 19 | 74.8 | 38.8 | 8.9 | 8.9 | 25.2 | 0.59 | 17 | 0.996864 | 0.06606503 | 59.30302 | 23.75799 | 0.19586 | 5.7 | 0.7672 | 8903.3 | 8803 | 100.3 | 46.297 | 18
307 | 2017-11-10 | 88.9 | 7.5 |  | 2017-11-06 | 53 | 26.4 | 37 | 19 | 75.8 | 39.2 | 8.2 | 8.3 | 25.2 | 0.6 | 16 | 0.9906773 | 0.06840636 | 58.91902 | 24.19532 | 0.20402 | 5.42 | 0.7688 | 8898.5 | 8803 | 95.5 | 46.297 | 18
308 | 2017-11-11 | 88.8 | 7.5 |  | 2017-11-07 | 53 | 25.6 | 37 | 19 | 75.9 | 39.4 | 8.7 | 7.9 | 25.6 | 0.59 | 17 | 1.019626 | 0.06658151 | 61.04637 | 23.94973 | 0.20792 | 5.64 | 0.7854 | 9599.7 | 9503 | 96.7 | 46.827 | 18
309 | 2017-11-12 | 89.2 | 6.9 |  | 2017-11-08 | 53 | 25.6 | 37 | 18.5 | 75.1 | 38.9 | 9.4 | 7.9 | 25.6 | 0.6 | 15 | 1.019626 | 0.06658151 | 61.04637 | 23.94973 | 0.20792 | 5.64 | 0.7854 | 9599.7 | 9503 | 96.7 | 46.827 | 18
310 | 2017-11-13 | 89.1 | 7.3 | 63.3 | 2017-11-09 | 52.5 | 28 | 37 | 18.5 | 74.7 | 38 | 8.3 | 8.2 | 25 | 0.62 | 16 | 1.03679 | 0.0681768 | 61.63525 | 24.28064 | 0.21356 | 5.71 | 0.797 | 10964 | 10867 | 97 | 47.367 | 18
311 | 2017-11-14 | 89 | 7.3 |  | 2017-11-10 | 52.5 | 28 | 37 | 18.5 | 75.9 | 39.1 | 8 | 8.3 | 25.3 | 0.61 | 15 | 1.008365 | 0.0667743 | 59.18275 | 23.82314 | 0.20735 | 5.44 | 0.7655 | 10214 | 10117 | 97 | 45.888 | 18
312 | 2017-11-15 | 89.1 | 7.4 |  | 2017-11-11 | 52.5 | 28 | 37 | 18.5 | 76 | 39.9 | 8.9 | 8.8 | 25 | 0.59 | 16 | 1.008365 | 0.0667743 | 59.18275 | 23.82314 | 0.20735 | 5.44 | 0.7655 | 10214 | 10117 | 97 | 45.888 | 18
313 | 2017-11-16 | 89 | 7.3 |  | 2017-11-12 | 52.5 | 28 | 37 | 18.25 | 75.4 | 38.2 | 8.5 | 8.5 | 25.2 | 0.6 | 16 | 1.008365 | 0.0667743 | 59.18275 | 23.82314 | 0.20735 | 5.44 | 0.7655 | 10214 | 10117 | 97 | 45.888 | 18
314 | 2017-11-17 | 89 | 7.4 |  | 2017-11-13 | 52.5 | 28 | 37 | 18.25 | 76 | 39.3 | 8.9 | 8.4 | 25.3 | 0.61 | 16 | 1.084165 | 0.0705143 | 65.72275 | 25.04314 | 0.22391 | 6.16 | 0.8495 | 12214 | 12117 | 97 | 49.832 | 18
315 | 2017-11-18 | 89.1 | 7.3 |  | 2017-11-14 | 52.5 | 28 | 37 | 18.25 | 75.7 | 39.7 | 9 | 8.4 | 25 | 0.62 | 16 | 1.084165 | 0.0705143 | 65.72275 | 25.04314 | 0.22391 | 6.16 | 0.8495 | 12214 | 12117 | 97 | 49.832 | 18
316 | 2017-11-19 | 89 | 7.3 |  | 2017-11-15 | 51.5 | 28.8 | 38 | 18.25 | 74.3 | 37.9 | 8.8 | 8.2 | 25.7 | 0.61 | 16 | 0.9762577 | 0.06542165 | 60.03206 | 22.46706 | 0.20336 | 5.57 | 0.7744 | 11500.8 | 11408 | 92.8 | 45.866 | 18
317 | 2017-11-20 | 88.9 | 7.4 | 63.2 | 2017-11-16 | 51.5 | 28.8 | 38 | 18.25 | 75.4 | 38.9 | 9.8 | 8.3 | 25.4 | 0.6 | 17 | 0.9762577 | 0.06542165 | 60.03206 | 22.46706 | 0.20336 | 5.57 | 0.7744 | 11500.8 | 11408 | 92.8 | 45.866 | 18
318 | 2017-11-21 | 88.9 | 7.5 |  | 2017-11-17 | 51.5 | 28.8 | 38 | 18.25 | 75.1 | 38.5 | 8.7 | 8.4 | 25.1 | 0.61 | 16 | 0.9808977 | 0.06366565 | 60.32006 | 22.13906 | 0.19724 | 5.78 | 0.7732 | 11504.4 | 11408 | 96.4 | 45.866 | 18
319 | 2017-11-22 | 89 | 7.3 | 66.3 | 2017-11-18 | 51.5 | 28.8 | 38 | 18.25 | 75.3 | 38.3 | 8.6 | 8.2 | 25.1 | 0.62 | 17 | 0.9808977 | 0.06366565 | 60.32006 | 22.13906 | 0.19724 | 5.78 | 0.7732 | 11504.4 | 11408 | 96.4 | 45.866 | 18
320 | 2017-11-23 | 88.9 | 7.4 |  | 2017-11-19 | 51.5 | 28.8 | 38 | 18.25 | 75.6 | 38.1 | 9.5 | 8.5 | 25.2 | 0.62 | 17 | 0.9808977 | 0.06366565 | 60.32006 | 22.13906 | 0.19724 | 5.78 | 0.7732 | 11504.4 | 11408 | 96.4 | 45.866 | 18
321 | 2017-11-24 | 88.9 | 7.5 | 64.5 | 2017-11-20 | 51.5 | 28.8 | 38 | 18.25 | 75.4 | 37.6 | 10.4 | 8.1 | 25 | 0.61 | 17 | 0.9808977 | 0.06366565 | 60.32006 | 22.13906 | 0.19724 | 5.78 | 0.7732 | 11504.4 | 11408 | 96.4 | 45.866 | 18
322 | 2017-11-25 | 88.9 | 7.4 |  | 2017-11-21 | 51.5 | 28.8 | 38 | 18 | 75.6 | 38.1 | 9.8 | 8.2 | 25.2 | 0.6 | 17 | 0.8838977 | 0.05724565 | 50.50006 | 20.49906 | 0.1724 | 4.94 | 0.6832 | 11396.4 | 11300 | 96.4 | 40.49 | 18
323 | 2017-11-26 | 88.9 | 7.4 |  | 2017-11-22 | 51.5 | 28.8 | 38 | 18 | 75 | 38.2 | 9 | 8.7 | 25.4 | 0.6 | 17 | 0.8838977 | 0.05724565 | 50.50006 | 20.49906 | 0.1724 | 4.94 | 0.6832 | 11396.4 | 11300 | 96.4 | 40.49 | 18
324 | 2017-11-27 | 88.8 | 7.4 | 62.1 | 2017-11-23 | 51.5 | 28.8 | 38 | 18 | 74.5 | 37.6 | 8.9 | 9.1 | 25.4 | 0.61 | 16 | 0.8838977 | 0.05724565 | 50.50006 | 20.49906 | 0.1724 | 4.94 | 0.6832 | 11396.4 | 11300 | 96.4 | 40.49 | 18
325 | 2017-11-28 | 88.9 | 7.4 |  | 2017-11-24 | 51.5 | 28.8 | 38 | 18 | 74.1 | 38.9 | 9.6 | 8.3 | 25.6 | 0.61 | 16 | 0.8838977 | 0.05724565 | 50.50006 | 20.49906 | 0.1724 | 4.94 | 0.6832 | 11396.4 | 11300 | 96.4 | 40.49 | 18
326 | 2017-11-29 | 89 | 7.5 |  | 2017-11-25 | 51.5 | 28.8 | 38 | 18 | 75.2 | 38.6 | 8.7 | 9.1 | 25.2 | 0.61 | 17 | 0.8838977 | 0.05724565 | 50.50006 | 20.49906 | 0.1724 | 4.94 | 0.6832 | 11396.4 | 11300 | 96.4 | 40.49 | 18
327 | 2017-11-30 | 88.9 | 7.5 |  | 2017-11-26 | 51.5 | 28.8 | 38 | 18 | 75.1 | 38.4 | 8.4 | 8.4 | 25.2 | 0.6 | 17 | 0.8838977 | 0.05724565 | 50.50006 | 20.49906 | 0.1724 | 4.94 | 0.6832 | 11396.4 | 11300 | 96.4 | 40.49 | 18
328 | 2017-12-01 | 88.8 | 7.5 | 62.2 | 2017-11-27 | 51.5 | 28.8 | 38 | 18 | 75.8 | 39.1 | 8.8 | 8.7 | 25 | 0.6 | 15 | 0.8838977 | 0.05724565 | 50.50006 | 20.49906 | 0.1724 | 4.94 | 0.6832 | 11396.4 | 11300 | 96.4 | 40.49 | 18
329 | 2017-12-02 | 88.8 | 7.3 | 64.8 | 2017-11-28 | 51.5 | 28.8 | 38 | 18 | 75.3 | 39 | 8.7 | 8.3 | 25.2 | 0.61 | 17 | 0.8838977 | 0.05724565 | 50.50006 | 20.49906 | 0.1724 | 4.94 | 0.6832 | 11396.4 | 11300 | 96.4 | 40.49 | 18
330 | 2017-12-03 | 88.9 | 7.5 |  | 2017-11-29 | 51.5 | 28.8 | 38 | 18 | 75.7 | 39.6 | 8.9 | 8.5 | 25.3 | 0.61 | 17 | 0.9808977 | 0.06366565 | 60.32006 | 22.13906 | 0.19724 | 5.78 | 0.7732 | 11504.4 | 11408 | 96.4 | 45.866 | 18
331 | 2017-12-04 | 88.9 | 7.3 | 64.8 | 2017-11-30 | 51.5 | 28.8 | 38 | 18 | 75.9 | 39.5 | 8.3 | 8.1 | 25.2 | 0.61 | 17 | 0.9808977 | 0.06366565 | 60.32006 | 22.13906 | 0.19724 | 5.78 | 0.7732 | 11504.4 | 11408 | 96.4 | 45.866 | 18
332 | 2017-12-05 | 89.2 | 7.1 |  | 2017-12-01 | 51.5 | 28.8 | 38 | 18 | 75.7 | 39.9 | 9.1 | 9 | 25 | 0.6 | 16 | 0.9808977 | 0.06366565 | 60.32006 | 22.13906 | 0.19724 | 5.78 | 0.7732 | 11504.4 | 11408 | 96.4 | 45.866 | 18
333 | 2017-12-06 | 89 | 7 |  | 2017-12-02 | 52 | 28.8 | 37 | 18 | 75 | 39.3 | 9.1 | 8.2 | 24.7 | 0.62 | 15 | 0.8577227 | 0.05758815 | 49.69256 | 20.15656 | 0.17033 | 4.61 | 0.6367 | 8254.4 | 8158 | 96.4 | 39.457 | 18
334 | 2017-12-07 | 89.2 | 7.2 |  | 2017-12-03 | 52 | 28.8 | 37 | 18 | 75.8 | 39 | 8.1 | 8.4 | 25 | 0.62 | 15 | 0.8577227 | 0.05758815 | 49.69256 | 20.15656 | 0.17033 | 4.61 | 0.6367 | 8254.4 | 8158 | 96.4 | 39.457 | 18
335 | 2017-12-08 | 89.1 | 7.2 |  | 2017-12-04 | 55 | 30.6 | 34 | 18 | 75.7 | 39.3 | 8.9 | 9.1 | 25 | 0.63 | 16 | 0.8418989 | 0.05718371 | 50.59609 | 19.3825 | 0.17432 | 4.64 | 0.6334 | 9286.7 | 9208 | 78.7 | 38.992 | 18
336 | 2017-12-09 | 89.4 | 7.3 |  | 2017-12-05 | 53 | 29.4 | 36 | 18 | 75.5 | 39.4 | 9.1 | 8.5 | 25 | 0.62 | 17 | 0.7851096 | 0.05186449 | 47.53574 | 17.76624 | 0.15893 | 4.41 | 0.5848 | 8571.4 | 8508 | 63.4 | 36.047 | 18
337 | 2017-12-10 | 89.1 | 7 |  | 2017-12-06 | 53 | 29.4 | 36 | 18 | 75.7 | 39 | 9.7 | 8.5 | 24.9 | 0.63 | 16 | 0.6583324 | 0.04391176 | 42.76574 | 14.32169 | 0.14336 | 3.78 | 0.4948 | 8518.3 | 8508 | 10.3 | 30.188 | 18
338 | 2017-12-11 | 89 | 7.2 | 64.6 | 2017-12-07 | 53 | 29.4 | 45 | 18 | 75.3 | 37.6 | 8.5 | 8.8 | 24.8 | 0.62 | 15 | 0.5300824 | 0.03725176 | 37.92824 | 10.91294 | 0.12824 | 3.51 | 0.4408 | 8515.6 | 8508 | 7.6 | 27.056 | 18
339 | 2017-12-12 | 89.4 | 7.1 |  | 2017-12-08 | 53 | 29.4 | 36 | 18 | 75.6 | 39.2 | 9.1 | 9.1 | 25.2 | 0.63 | 16 | 0.6583324 | 0.04391176 | 42.76574 | 14.32169 | 0.14336 | 3.78 | 0.4948 | 8518.3 | 8508 | 10.3 | 30.188 | 18
340 | 2017-12-13 | 89.5 | 6.9 |  | 2017-12-09 | 55 | 30.6 | 36 | 18 | 75.1 | 39.4 | 8.8 | 9 | 24.8 | 0.63 | 17 | 0.6474559 | 0.04392941 | 43.35309 | 13.8136 | 0.14612 | 3.88 | 0.5006 | 9217.7 | 9208 | 9.7 | 30.484 | 18
341 | 2017-12-14 | 89.2 | 7.1 |  | 2017-12-10 | 55 | 25.4 | 36 | 18 | 74.6 | 38.1 | 10.2 | 8.2 | 25.6 |  | 17 | 0.8422088 | 0.05958412 | 57.03838 | 17.99478 | 0.20096 | 5.07 | 0.6685 | 13768.3 | 13758 | 10.3 | 40.598 | 18
342 | 2017-12-15 | 89.3 | 7.1 |  | 2017-12-11 | 55 | 25.4 | 36 | 18 | 75.4 | 38.9 | 8.9 | 8.4 | 25.6 | 0.63 | 16 | 0.8422088 | 0.05958412 | 57.03838 | 17.99478 | 0.20096 | 5.07 | 0.6685 | 13768.3 | 13758 | 10.3 | 40.598 | 18
343 | 2017-12-16 | 89.2 | 7 |  | 2017-12-12 | 54 | 26.4 | 36 | 18 | 75.6 | 39.3 | 7.7 | 8.7 | 25.6 | 0.62 | 16 | 0.8681843 | 0.06192824 | 58.45843 | 18.45039 | 0.20966 | 5.22 | 0.689 | 15482.6 | 15472 | 10.6 | 41.634 | 18
344 | 2017-12-17 | 89.5 | 7.1 |  | 2017-12-13 | 54 | 31.2 | 36 | 18 | 74.1 | 38.4 | 8.5 | 8.8 | 26.1 | 0.63 | 17 | 0.7922651 | 0.05830416 | 55.58518 | 15.90404 | 0.20456 | 5.08 | 0.6484 | 18208.8 | 18200 | 8.8 | 38.352 | 18
345 | 2017-12-18 | 89.5 | 6.9 | 64.9 | 2017-12-14 | 52 | 34 | 36 | 18 | 75.5 | 38.8 | 9.4 | 8.2 | 25.6 | 0.63 |  | 0.7390239 | 0.05252327 | 52.19856 | 14.77132 | 0.1938 | 4.83 | 0.6236 | 15907.9 | 15900 | 7.9 | 36.286 | 18
346 | 2017-12-19 | 89.5 | 7.3 |  | 2017-12-15 | 52 | 34 | 36 | 18 | 75.2 | 38 | 9.1 | 8.4 | 25.2 | 0.63 | 17 | 0.7390239 | 0.05252327 | 52.19856 | 14.77132 | 0.1938 | 4.83 | 0.6236 | 15907.9 | 15900 | 7.9 | 36.286 | 18
347 | 2017-12-20 | 89.8 | 6.8 |  | 2017-12-16 | 52 | 30.2 | 36 | 18 | 75.7 | 38.3 | 7.8 | 8.4 | 25 | 0.63 | 16 | 0.8718307 | 0.06192935 | 57.3027 | 18.84544 | 0.20209 | 5.505 | 0.7265 | 15086.1 | 14995 | 91.1 | 42.762 | 18
348 | 2017-12-21 | 90.6 | 6.8 |  | 2017-12-17 | 52 | 30.2 | 36 | 18 | 74.4 | 38.1 | 8.8 | 8 | 25.8 | 0.63 | 16 | 0.8718307 | 0.06192935 | 57.3027 | 18.84544 | 0.20209 | 5.505 | 0.7265 | 15086.1 | 14995 | 91.1 | 42.762 | 18
349 | 2017-12-22 | 89.8 | 7 |  | 2017-12-18 | 52 | 29.6 | 35 | 18 | 75.6 | 38.9 | 8.5 | 8.4 | 25.2 | 0.63 | 17 | 0.8489326 | 0.06029689 | 55.94152 | 18.33801 | 0.1973 | 5.355 | 0.7076 | 14730.2 | 14645 | 85.2 | 41.615 | 18
350 | 2017-12-23 | 89.2 | 7.2 |  | 2017-12-19 | 52 | 26.6 | 35 | 18 | 75.9 | 38.9 | 9.2 | 8.9 | 25.4 | 0.62 | 16 | 0.6076647 | 0.04418186 | 44.36564 | 12.3563 | 0.15778 | 3.975 | 0.5231 | 12897.6 | 12895 | 2.6 | 30.021 | 18
351 | 2017-12-24 | 89.4 | 6.9 |  | 2017-12-20 | 52 | 26.2 | 35 | 18 | 75.8 | 38.8 | 9.2 | 8 | 25.3 | 0.63 | 17 | 0.5885843 | 0.04225657 | 42.6776 | 12.13081 | 0.14968 | 3.795 | 0.5025 | 11515.6 | 11513 | 2.6 | 28.933 | 18
352 | 2017-12-25 | 90 | 6.8 | 63.1 | 2017-12-21 | 52 | 26.2 | 35 | 18 | 74.5 | 38.7 | 10 | 8.1 | 25.1 | 0.62 | 16 | 0.5885843 | 0.04225657 | 42.6776 | 12.13081 | 0.14968 | 3.795 | 0.5025 | 11515.6 | 11513 | 2.6 | 28.933 | 18
353 | 2017-12-26 | 90.1 | 6.5 |  | 2017-12-22 | 52 | 26 | 35 | 18 | 75.8 | 39.9 | 9.3 | 8.1 | 25.1 | 0.62 | 17 | 0.5794441 | 0.04189392 | 41.85358 | 11.99806 | 0.15387 | 3.625 | 0.4882 | 10344.6 | 10342 | 2.6 | 28.389 | 18
354 | 2017-12-27 | 90.3 | 7.1 |  | 2017-12-23 | 52 | 25.8 | 35 | 18 | 75.9 | 40.2 | 9.1 | 8.1 | 25.1 | 0.62 | 16 | 0.5795118 | 0.03952716 | 41.74034 | 12.16512 | 0.1387 | 3.715 | 0.4944 | 9401.6 | 9399 | 2.6 | 28.233 | 18
355 | 2017-12-28 | 90.1 | 6.9 |  | 2017-12-24 | 52 | 25.8 | 35 | 18 | 75.2 | 38.3 | 9 | 8.3 | 25.7 | 0.62 | 17 | 0.5795118 | 0.03952716 | 41.74034 | 12.16512 | 0.1387 | 3.715 | 0.4944 | 9401.6 | 9399 | 2.6 | 28.233 | 18
356 | 2017-12-29 | 89.4 | 7 |  | 2017-12-25 | 52 | 25.8 | 35 | 18 | 75.8 | 39.1 | 9.9 | 8.5 | 25.1 | 0.61 | 15 | 0.5795118 | 0.03952716 | 41.74034 | 12.16512 | 0.1387 | 3.715 | 0.4944 | 9401.6 | 9399 | 2.6 | 28.233 | 18
357 | 2018-01-01 | 89.5 | 6.9 | 63.1 | 2017-12-28 | 52 | 25.4 | 35 | 18 | 75 | 38.6 | 8 | 9.1 | 25.1 | 0.61 | 17 | 0.503598 | 0.03138353 | 39.0948 | 9.445049 | 0.11553 | 3.59 | 0.4291 | 8520 | 8517 | 3 | 23.15 | 18
358 | 2018-01-02 | 89.1 | 7.1 |  | 2017-12-29 | 52 | 26 | 35 | 18 | 75.3 | 39 | 8.4 | 8.1 | 26 | 0.62 | 18 | 0.5037936 | 0.03286897 | 39.17436 | 9.325784 | 0.12147 | 3.59 | 0.4285 | 9843 | 9840 | 3 | 23.303 | 18
359 | 2018-01-05 | 89.5 | 6.9 |  | 2018-01-01 | 52 | 26 | 35 | 19 | 75.8 | 38.9 | 8.5 | 8 | 25.6 | 0.62 | 16 | 1.071378 | 0.07283192 | 65.53293 | 20.5003 | 0.2193 | 5.38 | 0.7845 | 9318.5 | 9225 | 93.5 | 47.528 | 18
360 | 2018-01-06 | 89.4 | 6.8 |  | 2018-01-02 | 52 | 24.8 | 35 | 19 | 75.7 | 39.6 | 9.2 | 7.9 | 25.3 | 0.62 | 16 | 1.098438 | 0.07519392 | 68.10893 | 20.8523 | 0.22848 | 5.62 | 0.8112 | 10368.5 | 10275 | 93.5 | 49.016 | 18
361 | 2018-01-07 | 89.3 | 7.2 |  | 2018-01-03 | 52 | 24.8 | 38 | 18.5 | 75.1 | 39.4 | 9.4 | 8 | 25.6 | 0.61 | 16 | 1.097133 | 0.07591092 | 68.33243 | 20.6213 | 0.23097 | 5.605 | 0.8193 | 10367.9 | 10275 | 92.9 | 49.805 | 18
362 | 2018-01-08 | 89 | 7.6 | 62.9 | 2018-01-04 | 52 | 24.8 | 38 | 18.5 | 75.7 | 39.9 | 8.1 | 8 | 25.3 | 0.62 | 16 | 1.097133 | 0.07591092 | 68.33243 | 20.6213 | 0.23097 | 5.605 | 0.8193 | 10367.9 | 10275 | 92.9 | 49.805 | 18
363 | 2018-01-09 | 89 | 7.3 |  | 2018-01-05 | 52 | 24.8 | 38 | 18.5 | 75.2 | 38.9 | 8 | 8.1 | 26 | 0.63 | 16 | 1.097133 | 0.07591092 | 68.33243 | 20.6213 | 0.23097 | 5.605 | 0.8193 | 10367.9 | 10275 | 92.9 | 49.805 | 18
364 | 2018-01-10 | 89.5 | 7.1 |  | 2018-01-06 | 51 | 24.2 | 39 | 18.5 | 75.9 | 39.2 | 8.4 | 7.9 | 26.2 | 0.62 | 17 | 1.094745 | 0.07699974 | 66.76635 | 21.83282 | 0.22028 | 6 | 0.8177 | 11192.4 | 11087 | 105.4 | 50.065 | 18
365 | 2018-01-11 | 89.5 | 7 |  | 2018-01-07 | 51 | 24.2 | 39 | 18.5 | 74.3 | 38.9 | 8.4 | 8.3 | 25.4 | 0.62 | 16 | 1.094656 | 0.07565752 | 66.61524 | 21.96615 | 0.21204 | 6.08 | 0.8217 | 11672.4 | 11567 | 105.4 | 50.065 | 18
366 | 2018-01-12 | 89.4 | 7.2 |  | 2018-01-08 | 51 | 24.2 | 39 | 18.5 | 74.1 | 38.3 | 8 | 8.8 | 25 | 0.62 | 16 | 1.094656 | 0.07565752 | 66.61524 | 21.96615 | 0.21204 | 6.08 | 0.8217 | 11672.4 | 11567 | 105.4 | 50.065 | 18
367 | 2018-01-13 | 89.3 | 7.2 |  | 2018-01-09 | 51 | 26 | 39 | 18.5 | 75.2 | 38.4 | 7.7 | 8.1 | 25.7 | 0.62 | 16 | 1.096762 | 0.07631224 | 66.59488 | 22.01542 | 0.21501 | 6.11 | 0.8259 | 12695.4 | 12590 | 105.4 | 50.209 | 18
368 | 2018-01-14 | 89.4 | 7 |  | 2018-01-10 | 51 | 25.6 | 36 | 18.5 | 74.7 | 38.7 | 8.9 | 8.2 | 25.9 | 0.62 | 17 | 1.097757 | 0.07473742 | 66.34762 | 22.25224 | 0.20856 | 6.125 | 0.8182 | 11814 | 11708 | 106 | 49.318 | 18
369 | 2018-01-15 | 89.6 | 6.9 | 63.7 | 2018-01-11 | 51 | 25.6 | 36 | 18.5 | 75.5 | 38.9 | 8 | 8.9 | 25.1 | 0.61 | 16 | 1.097757 | 0.07473742 | 66.34762 | 22.25224 | 0.20856 | 6.125 | 0.8182 | 11814 | 11708 | 106 | 49.318 | 18
370 | 2018-01-16 | 89.2 | 7.3 |  | 2018-01-12 | 51 | 25.6 | 36 | 18.5 | 74.8 | 39.4 | 7.3 | 8.1 | 25.1 | 0.61 | 16 | 1.097757 | 0.07473742 | 66.34762 | 22.25224 | 0.20856 | 6.125 | 0.8182 | 11814 | 11708 | 106 | 49.318 | 18
371 | 2018-01-17 | 89.5 | 7.1 |  | 2018-01-13 | 51 | 25.6 | 38 | 18.5 | 75.2 | 38.7 | 7.9 | 8.4 | 25.3 | 0.61 | 16 | 1.098833 | 0.07601391 | 66.36071 | 22.24309 | 0.21361 | 6.195 | 0.8242 | 12807.2 | 12690 | 117.2 | 50.029 | 18
372 | 2018-01-18 | 89.3 | 7 |  | 2018-01-14 | 51 | 25.6 | 38 | 18.5 | 75.3 | 38.4 | 9 | 8.4 | 24.7 | 0.61 | 16 | 1.098833 | 0.07601391 | 66.36071 | 22.24309 | 0.21361 | 6.195 | 0.8242 | 12807.2 | 12690 | 117.2 | 50.029 | 18
373 | 2018-01-19 | 89.5 | 6.7 |  | 2018-01-15 | 51 | 25.6 | 38 | 18.5 | 75.2 | 39 | 8.2 | 8.4 | 24.9 | 0.61 | 15 | 1.098833 | 0.07601391 | 66.36071 | 22.24309 | 0.21361 | 6.195 | 0.8242 | 12807.2 | 12690 | 117.2 | 50.029 | 18
374 | 2018-01-20 | 89 | 7.5 |  | 2018-01-16 | 51 | 25.6 | 38 | 18.5 | 75.8 | 39 | 8.1 | 8.3 | 25.8 | 0.61 | 16 | 1.092026 | 0.07755735 | 65.48943 | 22.88242 | 0.21164 | 6.44 | 0.8189 | 12392.6 | 12270 | 122.6 | 50.029 | 18
375 | 2018-01-21 | 89.2 | 7.1 |  | 2018-01-17 | 51 | 26.2 | 39 | 18.5 | 75.5 | 38.5 | 7.4 | 8.6 | 25.5 | 0.61 | 16 | 1.116363 | 0.07920469 | 66.88143 | 23.37976 | 0.21643 | 6.59 | 0.8378 | 12748.5 | 12620 | 128.5 | 51.176 | 18
376 | 2018-01-22 | 89.2 | 7.2 | 63.5 | 2018-01-18 | 51 | 32.2 | 39 | 18.5 | 74.9 | 38.3 | 8.6 | 8.5 | 25.4 | 0.62 | 16 | 1.123381 | 0.08138711 | 66.81356 | 23.544 | 0.22633 | 6.69 | 0.8518 | 16158.5 | 16030 | 128.5 | 51.656 | 18
377 | 2018-01-23 | 89.3 | 7.2 |  | 2018-01-19 | 51 | 32.2 | 39 | 18.5 | 75.9 | 38.4 | 8.6 | 8 | 25.8 | 0.62 | 17 | 1.123381 | 0.08138711 | 66.81356 | 23.544 | 0.22633 | 6.69 | 0.8518 | 16158.5 | 16030 | 128.5 | 51.656 | 18
378 | 2018-01-24 | 89.2 | 7.5 |  | 2018-01-20 | 51 | 32.2 | 39 | 18.5 | 75.9 | 38.6 | 8.2 | 8.6 | 25.4 | 0.62 | 16 | 1.123381 | 0.08138711 | 66.81356 | 23.544 | 0.22633 | 6.69 | 0.8518 | 16158.5 | 16030 | 128.5 | 51.656 | 18
379 | 2018-01-25 | 89.5 | 7.2 |  | 2018-01-21 | 51 | 32.2 | 39 | 18.5 | 75.5 | 38.6 | 8.2 | 8.1 | 25.4 | 0.62 | 17 | 1.123381 | 0.08138711 | 66.81356 | 23.544 | 0.22633 | 6.69 | 0.8518 | 16158.5 | 16030 | 128.5 | 51.656 | 18
380 | 2018-01-26 | 90.7 | 6.7 |  | 2018-01-22 | 51 | 32.2 | 39 | 18.5 | 74.4 | 37.8 | 8.5 | 8.5 | 24.7 | 0.62 | 16 | 1.123381 | 0.08138711 | 66.81356 | 23.544 | 0.22633 | 6.69 | 0.8518 | 16158.5 | 16030 | 128.5 | 51.656 | 18
381 | 2018-01-27 | 90 | 7.1 |  | 2018-01-23 | 51 | 32.2 | 39 | 20 | 75.5 | 38.6 | 7.9 | 8.5 | 26 | 0.6 | 17 | 1.123381 | 0.08138711 | 66.81356 | 23.544 | 0.22633 | 6.69 | 0.8518 | 16158.5 | 16030 | 128.5 | 51.656 | 18
382 | 2018-01-28 | 90.1 | 7.2 |  | 2018-01-24 | 49 | 33.8 | 41 | 20.5 | 75.9 | 38.9 | 7.9 | 8.1 | 25.2 | 0.62 | 15 | 1.126804 | 0.08128978 | 65.87589 | 24.19767 | 0.21506 | 6.67 | 0.8547 | 14733.9 | 14630 | 103.9 | 51.665 | 18
383 | 2018-01-29 | 90.3 | 7.1 |  | 2018-01-25 | 49 | 33.8 | 41 | 20 | 75.8 | 39.2 | 7.5 | 8.4 | 25.1 | 0.62 | 17 | 1.126804 | 0.08128978 | 65.87589 | 24.19767 | 0.21506 | 6.67 | 0.8547 | 14733.9 | 14630 | 103.9 | 51.665 | 18
384 | 2018-01-30 | 90.8 | 6.3 |  | 2018-01-26 | 47 | 33.4 | 43 | 19.5 | 75.9 | 39.1 | 7.5 | 7.9 | 25.1 | 0.63 | 17 | 0.9224444 | 0.07083578 | 57.84656 | 19.28967 | 0.19499 | 5.58 | 0.7126 | 13212.7 | 13190 | 22.7 | 42.775 | 18
385 | 2018-01-31 | 90.2 | 6.6 |  | 2018-01-27 | 47 | 33.4 | 43 | 20 | 75.9 | 39.1 | 7.9 | 7.9 | 24.1 | 0.63 | 15 | 0.9224444 | 0.07083578 | 57.84656 | 19.28967 | 0.19499 | 5.58 | 0.7126 | 13212.7 | 13190 | 22.7 | 42.775 | 18
386 | 2018-02-01 | 89.8 | 7.2 |  | 2018-01-28 | 49 | 34.6 | 41 | 20 | 75.6 | 39 | 7.2 | 8.3 | 24.4 | 0.62 | 17 | 0.9135644 | 0.07033844 | 58.54189 | 18.76633 | 0.19813 | 5.62 | 0.7134 | 13911.3 | 13890 | 21.3 | 42.545 | 18
387 | 2018-02-02 | 89.9 | 7 |  | 2018-01-29 | 49 | 35.8 | 41 | 20 | 75.8 | 39.4 | 7.3 | 8.9 | 24.4 | 0.62 | 16 | 0.8865044 | 0.06797644 | 55.96589 | 18.41433 | 0.18895 | 5.38 | 0.6867 | 12861.3 | 12840 | 21.3 | 41.057 | 18
388 | 2018-02-03 | 89.8 | 7.1 |  | 2018-01-30 | 51 | 34.6 | 39 | 20 | 74.2 | 38.7 | 8.3 | 7.9 | 25.5 | 0.61 | 17 | 0.8742778 | 0.06773644 | 56.65989 | 17.875 | 0.19185 | 5.42 | 0.6809 | 14519.9 | 14500 | 19.9 | 40.845 | 18
389 | 2018-02-04 | 89.7 | 6.9 |  | 2018-01-31 | 53 | 33.8 | 37 | 20 | 74.9 | 39 | 7.6 | 8.1 | 24.6 | 0.62 | 16 | 0.8626089 | 0.06745356 | 57.35411 | 17.33833 | 0.19479 | 5.46 | 0.6762 | 16018.5 | 16000 | 18.5 | 40.63 | 18
390 | 2018-02-05 | 89.2 | 7.5 | 63.1 | 2018-02-01 | 53 | 33.8 | 37 | 20 | 75 | 39.1 | 7 | 7.8 | 26 | 0.63 | 17 | 0.8626089 | 0.06745356 | 57.35411 | 17.33833 | 0.19479 | 5.46 | 0.6762 | 16018.5 | 16000 | 18.5 | 40.63 | 18
391 | 2018-02-06 | 89.4 | 7.4 |  | 2018-02-02 | 53 | 27.8 | 37 | 20 | 75.3 | 38.9 | 8 | 8.6 | 25.9 | 0.6 | 15 | 1.070024 | 0.07731113 | 64.88866 | 22.49409 | 0.20911 | 6.34 | 0.8022 | 12691.1 | 12590 | 101.1 | 49.264 | 18
392 | 2018-02-07 | 89.5 | 7.2 |  | 2018-02-03 | 53 | 27.8 | 37 | 20 | 75.9 | 39.2 | 8 | 8 | 25 | 0.61 | 16 | 1.070024 | 0.07731113 | 64.88866 | 22.49409 | 0.20911 | 6.34 | 0.8022 | 12691.1 | 12590 | 101.1 | 49.264 | 18
393 | 2018-02-08 | 89.3 | 7.2 |  | 2018-02-04 | 53 | 27.8 | 45 | 20 | 75.6 | 39.4 | 7.9 | 8.9 | 25.1 | 0.63 | 16 | 1.064137 | 0.07919913 | 64.63732 | 22.55209 | 0.20807 | 6.6 | 0.8252 | 12704.7 | 12590 | 114.7 | 51.448 | 18
394 | 2018-02-09 | 89 | 7.6 |  | 2018-02-05 | 53 | 27.8 | 45 | 20 | 75.9 | 39.8 | 7.7 | 8 | 25.8 | 0.62 | 16 | 1.064082 | 0.07836024 | 64.54288 | 22.63542 | 0.20292 | 6.65 | 0.8277 | 13004.7 | 12890 | 114.7 | 51.448 | 18
395 | 2018-02-10 | 89.2 | 7 |  | 2018-02-06 | 49 | 25.4 | 49 | 20 | 75.9 | 39.7 | 7.6 | 8.8 | 25.1 | 0.63 | 16 | 1.084014 | 0.07718918 | 64.43308 | 22.78782 | 0.21041 | 5.985 | 0.8297 | 11602.55 | 11490 | 112.55 | 52.952 | 18
396 | 2018-02-11 | 89.1 | 7.1 |  | 2018-02-07 | 49 | 25.4 | 49 | 20 | 75.6 | 38.9 | 7.6 | 9.2 | 25 | 0.62 | 16 | 1.084014 | 0.07718918 | 64.43308 | 22.78782 | 0.21041 | 5.985 | 0.8297 | 11602.55 | 11490 | 112.55 | 52.952 | 18
397 | 2018-02-12 | 89.4 | 7.2 | 63.9 | 2018-02-08 | 48 | 24 | 50 | 20 | 75.7 | 39.2 | 7.9 | 9.1 | 25 | 0.62 | 15 | 1.078795 | 0.07617303 | 63.35182 | 22.8153 | 0.20482 | 5.83 | 0.8178 | 10220.65 | 10108 | 112.65 | 52.475 | 18
398 | 2018-02-13 | 89.7 | 7 |  | 2018-02-09 | 48 | 24 | 50 | 19 | 75.8 | 38.9 | 8 | 8.1 | 25 | 0.63 | 16 | 1.078795 | 0.07617303 | 63.35182 | 22.8153 | 0.20482 | 5.83 | 0.8178 | 10220.65 | 10108 | 112.65 | 52.475 | 18
399 | 2018-02-14 | 89.8 | 6.9 |  | 2018-02-10 | 46 | 23.8 | 52 | 19 | 75.9 | 39.2 | 8.1 | 8.3 | 25.1 | 0.63 | 16 | 1.088349 | 0.0741417 | 62.60782 | 23.39397 | 0.1928 | 5.77 | 0.8244 | 7799.15 | 7685 | 114.15 | 52.772 | 18
400 | 2018-02-15 | 89.4 | 6.9 |  | 2018-02-11 | 46 | 23.8 | 52 | 19 | 75.6 | 39 | 8.2 | 7.8 | 25.1 | 0.62 | 16 | 1.092174 | 0.0739367 | 63.16532 | 22.97397 | 0.1979 | 5.595 | 0.8254 | 7796.15 | 7685 | 111.15 | 52.772 | 18
401 | 2018-02-16 | 89 | 7.3 |  | 2018-02-12 | 46 | 23.8 | 52 | 19 | 75.5 | 38.4 | 8.5 | 7.8 | 25 | 0.62 | 16 | 1.092174 | 0.0739367 | 63.16532 | 22.97397 | 0.1979 | 5.595 | 0.8254 | 7796.15 | 7685 | 111.15 | 52.772 | 18
402 | 2018-02-17 | 89.1 | 7.2 |  | 2018-02-13 | 48.5 | 25 | 49 | 19 | 75.6 | 38.4 | 8.4 | 8.5 | 25 | 0.62 | 16 | 1.064153 | 0.07278436 | 62.76982 | 22.49064 | 0.19421 | 5.74 | 0.8152 | 8491.85 | 8385 | 106.85 | 51.891 | 18
403 | 2018-02-18 | 89.2 | 7 |  | 2018-02-14 | 48.5 | 25 | 49 | 19 | 75.5 | 38.8 | 9 | 8 | 25.9 | 0.61 | 17 | 1.078328 | 0.07452936 | 63.65732 | 21.73564 | 0.19982 | 5.685 | 0.8152 | 8484.7 | 8385 | 99.7 | 50.615 | 18
404 | 2018-02-19 | 89.1 | 7.2 |  | 2018-02-15 | 50.5 | 26.2 | 47 | 19 | 75.1 | 39.3 | 8.6 | 8.2 | 25.3 | 0.61 | 17 | 1.067918 | 0.07411403 | 64.12965 | 21.3803 | 0.20092 | 5.795 | 0.8156 | 9184.5 | 9085 | 99.5 | 50.385 | 18
405 | 2018-02-20 | 89 | 7.3 | 64.1 | 2018-02-16 | 50.5 | 26.2 | 47 | 19 | 75 | 38.8 | 8.2 | 8.4 | 25.3 | 0.6 | 16 | 1.067918 | 0.07411403 | 64.12965 | 21.3803 | 0.20092 | 5.795 | 0.8156 | 9184.5 | 9085 | 99.5 | 50.385 | 18
406 | 2018-02-21 | 89 | 7.4 |  | 2018-02-17 | 50.5 | 26.4 | 47 | 19 | 75.9 | 39.1 | 8.5 | 8.8 | 25.3 | 0.6 | 16 | 1.067837 | 0.07561142 | 64.18395 | 21.35224 | 0.20785 | 5.785 | 0.8134 | 10607.5 | 10508 | 99.5 | 50.541 | 18
407 | 2018-02-22 | 89.1 | 7.2 |  | 2018-02-18 | 50.5 | 26.4 | 47 | 19 | 75.6 | 39.4 | 8.5 | 8.1 | 24.7 | 0.6 | 16 | 1.067837 | 0.07561142 | 64.18395 | 21.35224 | 0.20785 | 5.785 | 0.8134 | 10607.5 | 10508 | 99.5 | 50.541 | 18
408 | 2018-02-23 | 89.2 | 7.3 |  | 2018-02-19 | 50.5 | 26.4 | 47 | 19 | 75 | 39 | 8.3 | 7.9 | 25.6 | 0.61 | 17 | 1.077782 | 0.07507842 | 65.63345 | 20.26024 | 0.22111 | 5.33 | 0.816 | 10599.7 | 10508 | 91.7 | 50.541 | 18
409 | 2018-02-24 | 89.4 | 6.9 |  | 2018-02-20 | 50.5 | 26 | 47 | 19 | 75.8 | 39.3 | 9.4 | 8.3 | 25 | 0.62 | 17 | 0.9970295 | 0.06840894 | 62.9322 | 18.47439 | 0.20372 | 5.335 | 0.7765 | 10217 | 10126 | 91 | 47.148 | 18
410 | 2018-02-25 | 89.7 | 6.9 |  | 2018-02-21 | 50.5 | 26 | 47 | 19 | 75.9 | 39.8 | 8 | 8.6 | 25.2 | 0.61 | 16 | 0.9970295 | 0.06840894 | 62.9322 | 18.47439 | 0.20372 | 5.335 | 0.7765 | 10217 | 10126 | 91 | 47.148 | 18
411 | 2018-02-26 | 89.7 | 7 | 64.5 | 2018-02-22 | 50.5 | 26 | 47 | 20 | 75.6 | 39.3 | 8.7 | 8.4 | 25 | 0.62 | 16 | 0.9970295 | 0.06840894 | 62.9322 | 18.47439 | 0.20372 | 5.335 | 0.7765 | 10217 | 10126 | 91 | 47.148 | 18
412 | 2018-02-27 | 89.6 | 7 |  | 2018-02-23 | 50.5 | 26 | 47 | 20 | 75.2 | 39 | 8.9 | 8.4 | 25.3 | 0.62 | 15 | 0.9970295 | 0.06840894 | 62.9322 | 18.47439 | 0.20372 | 5.335 | 0.7765 | 10217 | 10126 | 91 | 47.148 | 18
413 | 2018-02-28 | 89.7 | 6.9 |  | 2018-02-24 | 50.5 | 26 | 47 | 20 | 75.1 | 38.7 | 8.1 | 7.9 | 25 | 0.62 | 16 | 0.9970295 | 0.06840894 | 62.9322 | 18.47439 | 0.20372 | 5.335 | 0.7765 | 10217 | 10126 | 91 | 47.148 | 18
414 | 2018-03-01 | 89.3 | 7.1 |  | 2018-02-25 | 50.5 | 26 | 47 | 20 | 75.5 | 38.9 | 8.7 | 8.2 | 25.3 | 0.62 | 16 | 0.9970295 | 0.06840894 | 62.9322 | 18.47439 | 0.20372 | 5.335 | 0.7765 | 10217 | 10126 | 91 | 47.148 | 18
415 | 2018-03-02 | 89.4 | 7 |  | 2018-02-26 | 50.5 | 34.4 | 47 | 20 | 75.5 | 38.8 | 8.2 | 8.5 | 25.1 | 0.62 | 17 | 1.006855 | 0.07146433 | 62.83717 | 18.70433 | 0.21758 | 5.475 | 0.7961 | 14991 | 14900 | 91 | 47.82 | 18
416 | 2018-03-03 | 89.5 | 7.2 |  | 2018-02-27 | 52.5 | 35.6 | 45 | 20 | 75.9 | 39.5 | 8.6 | 8.9 | 25 | 0.61 | 17 | 0.996445 | 0.071049 | 63.3095 | 18.349 | 0.21868 | 5.585 | 0.7965 | 15690.8 | 15600 | 90.8 | 47.59 | 18
417 | 2018-03-04 | 89.7 | 6.8 |  | 2018-02-28 | 52.5 | 34.4 | 45 | 20 | 75.6 | 39.1 | 8.7 | 8.7 | 25.1 | 0.61 | 16 | 0.97731 | 0.074134 | 60.971 | 20.073 | 0.20746 | 6.27 | 0.7826 | 15464.6 | 15360 | 104.6 | 47.599 | 18
418 | 2018-03-05 | 89.9 | 6.8 | 64.9 | 2018-03-01 | 52.5 | 34.4 | 45 | 20 | 75.9 | 39.2 | 8.6 | 9 | 25.3 | 0.6 | 16 | 0.97731 | 0.074134 | 60.971 | 20.073 | 0.20746 | 6.27 | 0.7826 | 15464.6 | 15360 | 104.6 | 47.599 | 18
419 | 2018-03-06 | 89.8 | 6.9 |  | 2018-03-02 | 52.5 | 34.4 | 45 | 20 | 75.6 | 39.1 | 9.1 | 8.8 | 25 | 0.61 | 17 | 0.9736445 | 0.07273655 | 61.18673 | 19.96545 | 0.21103 | 6.06 | 0.784 | 15464.95 | 15360 | 104.95 | 48.411 | 18
420 | 2018-03-07 | 89.6 | 6.9 |  | 2018-03-03 | 52.5 | 34.4 | 45 | 20 | 75.6 | 39.4 | 9.9 | 8.1 | 24.6 | 0.62 | 15 | 0.9736445 | 0.07273655 | 61.18673 | 19.96545 | 0.21103 | 6.06 | 0.784 | 15464.95 | 15360 | 104.95 | 48.411 | 18
421 | 2018-03-08 | 89.8 | 7 |  | 2018-03-04 | 52.5 | 34.4 | 45 | 20 | 75.2 | 39.3 | 9.6 | 8.9 | 25.4 | 0.62 | 17 | 0.9736445 | 0.07273655 | 61.18673 | 19.96545 | 0.21103 | 6.06 | 0.784 | 15464.95 | 15360 | 104.95 | 48.411 | 18
422 | 2018-03-09 | 89.3 | 7 |  | 2018-03-05 | 51.5 | 33 | 46 | 20 | 74.6 | 39.9 | 9 | 8.4 | 24.6 | 0.59 | 16 | 1.101247 | 0.07978133 | 66.413 | 23.06033 | 0.22973 | 6.57 | 0.8722 | 15857.15 | 15710 | 147.15 | 54.539 | 18
423 | 2018-03-10 | 89.5 | 6.9 |  | 2018-03-06 | 51.5 | 27 | 46 | 20 | 75.3 | 39.2 | 8.9 | 7.9 | 25.3 | 0.62 | 17 | 1.094128 | 0.07608891 | 66.31088 | 23.04609 | 0.21056 | 6.56 | 0.8627 | 12987.15 | 12840 | 147.15 | 54.059 | 18
424 | 2018-03-11 | 90.3 | 6.7 |  | 2018-03-07 | 51.5 | 25.8 | 46 | 20 | 75.7 | 39.5 | 8.9 | 8.6 | 24.6 | 0.62 | 15 | 1.042816 | 0.07223788 | 61.13173 | 22.40779 | 0.19616 | 6.12 | 0.8149 | 12251.15 | 12104 | 147.15 | 51.275 | 18
425 | 2018-03-12 | 90 | 6.7 | 64.7 | 2018-03-08 | 52.5 | 26.4 | 45 | 20 | 75.8 | 39.4 | 9.8 | 8.2 | 25.7 | 0.62 | 17 | 1.004792 | 0.07146048 | 59.69309 | 21.87485 | 0.19371 | 5.8 | 0.7891 | 12541.05 | 12436 | 105.05 | 50.408 | 18
426 | 2018-03-13 | 89.6 | 6.9 |  | 2018-03-09 | 52.5 | 26.4 | 45 | 20 | 75.5 | 39.6 | 8.9 | 8.6 | 25.2 | 0.62 | 16 | 1.004792 | 0.07146048 | 59.69309 | 21.87485 | 0.19371 | 5.8 | 0.7891 | 12541.05 | 12436 | 105.05 | 50.408 | 18
427 | 2018-03-14 | 89.7 | 7.1 |  | 2018-03-10 | 52.5 | 26.4 | 45 | 20 | 75.6 | 39.2 | 8.3 | 8 | 25.9 | 0.62 | 17 | 1.004792 | 0.07146048 | 59.69309 | 21.87485 | 0.19371 | 5.8 | 0.7891 | 12541.05 | 12436 | 105.05 | 50.408 | 18
428 | 2018-03-15 | 90.1 | 6.8 |  | 2018-03-11 | 52.5 | 26.4 | 45 | 20 | 75.1 | 38.8 | 8.7 | 8 | 25.6 | 0.61 | 17 | 1.004892 | 0.07297048 | 59.86309 | 21.72485 | 0.20298 | 5.71 | 0.7846 | 12001.05 | 11896 | 105.05 | 50.408 | 18
429 | 2018-03-16 | 89.9 | 7 |  | 2018-03-12 | 52.5 | 26.4 | 45 | 19 | 75.2 | 38.8 | 9.4 | 8.8 | 25.5 | 0.63 | 16 | 1.004892 | 0.07297048 | 59.86309 | 21.72485 | 0.20298 | 5.71 | 0.7846 | 12001.05 | 11896 | 105.05 | 50.408 | 18
430 | 2018-03-17 | 89.7 | 6.5 |  | 2018-03-13 | 50.5 | 26.4 | 42 | 19 | 75.8 | 38.3 | 8.7 | 8.3 | 25 | 0.61 | 16 | 1.038155 | 0.07518848 | 61.10776 | 22.31185 | 0.21827 | 5.57 | 0.7826 | 11995.25 | 11896 | 99.25 | 49.51 | 18
431 | 2018-03-18 | 90 | 6.8 |  | 2018-03-14 | 50.5 | 26.4 | 42 | 19 | 75.9 | 39.2 | 8.7 | 7.8 | 25.5 | 0.61 | 17 | 1.004882 | 0.07291212 | 57.64594 | 21.90821 | 0.20999 | 5.29 | 0.7526 | 11959.25 | 11860 | 99.25 | 47.718 | 18
432 | 2018-03-19 | 90.2 | 6.6 | 62.9 | 2018-03-15 | 50.5 | 26.4 | 42 | 19 | 75 | 38.8 | 9.4 | 7.9 | 25.6 | 0.62 | 17 | 1.004782 | 0.07140212 | 57.47594 | 22.05821 | 0.20072 | 5.38 | 0.7571 | 12499.25 | 12400 | 99.25 | 47.718 | 18
433 | 2018-03-20 | 90.3 | 6.6 |  | 2018-03-16 | 50.5 | 27.2 | 37 | 19 | 75.4 | 39.3 | 9.4 | 7.8 | 25.6 | 0.62 | 17 | 1.041435 | 0.07220915 | 61.04076 | 22.46352 | 0.20749 | 5.51 | 0.7748 | 12322.85 | 12236 | 86.85 | 48.109 | 18
434 | 2018-03-21 | 89.4 | 7.2 |  | 2018-03-17 | 50.5 | 27.2 | 37 | 19 | 74.9 | 39 | 7.9 | 7.9 | 25.2 | 0.6 | 16 | 1.041557 | 0.07405471 | 61.24854 | 22.28018 | 0.21882 | 5.4 | 0.7693 | 11662.85 | 11576 | 86.85 | 48.109 | 18
435 | 2018-03-22 | 89.8 | 7 |  | 2018-03-18 | 50.5 | 27.2 | 37 | 19 | 75.6 | 39.4 | 8.8 | 8.3 | 25.5 | 0.61 | 17 | 1.041557 | 0.07405471 | 61.24854 | 22.28018 | 0.21882 | 5.4 | 0.7693 | 11662.85 | 11576 | 86.85 | 48.109 | 18
436 | 2018-03-23 | 90 | 6.9 |  | 2018-03-19 | 50.5 | 27.2 | 37 | 19 | 75.5 | 39.1 | 8.6 | 8.2 | 25.2 | 0.62 | 17 | 1.041557 | 0.07405471 | 61.24854 | 22.28018 | 0.21882 | 5.4 | 0.7693 | 11662.85 | 11576 | 86.85 | 48.109 | 18
437 | 2018-03-24 | 89.8 | 6.5 |  | 2018-03-20 | 50.5 | 27.2 | 37 | 19 | 75 | 38.9 | 9.9 | 8.7 | 25.1 | 0.62 | 17 | 1.041557 | 0.07405471 | 61.24854 | 22.28018 | 0.21882 | 5.4 | 0.7693 | 11662.85 | 11576 | 86.85 | 48.109 | 18
438 | 2018-03-25 | 89.5 | 7.2 |  | 2018-03-21 | 50.5 | 26.4 | 42 | 19.5 | 75.9 | 38.9 | 8.3 | 8.4 | 25.6 | 0.6 | 16 | 1.038055 | 0.07367848 | 60.93776 | 22.46185 | 0.209 | 5.66 | 0.7871 | 12535.25 | 12436 | 99.25 | 49.51 | 18
439 | 2018-03-26 | 90.3 | 6.4 | 63.8 | 2018-03-22 | 51.5 | 26.4 | 37 | 19.5 | 75.6 | 38.7 | 8.8 | 8.2 | 25.1 | 0.6 | 17 | 1.03356 | 0.07216958 | 61.38355 | 22.18076 | 0.20754 | 5.55 | 0.7741 | 12531.55 | 12445 | 86.55 | 48.368 | 18
440 | 2018-03-27 | 90 | 6.9 |  | 2018-03-23 | 51.5 | 26.4 | 37 | 19.5 | 75.5 | 39.5 | 9.1 | 7.9 | 26 | 0.61 | 16 | 1.03356 | 0.07216958 | 61.38355 | 22.18076 | 0.20754 | 5.55 | 0.7741 | 12531.55 | 12445 | 86.55 | 48.368 | 18
441 | 2018-03-28 | 89.9 | 7 |  | 2018-03-24 | 48.5 | 24.6 | 40 | 19.5 | 75.8 | 39.5 | 8.9 | 8.4 | 25 | 0.61 | 16 | 1.04688 | 0.07291558 | 60.34055 | 22.96576 | 0.20283 | 5.49 | 0.7729 | 11483.65 | 11395 | 88.65 | 48.713 | 18
442 | 2018-03-29 | 89.8 | 7 |  | 2018-03-25 | 48.5 | 24.6 | 40 | 19.5 | 75.9 | 39.3 | 9.2 | 7.9 | 25.1 | 0.62 | 16 | 1.04688 | 0.07291558 | 60.34055 | 22.96576 | 0.20283 | 5.49 | 0.7729 | 11483.65 | 11395 | 88.65 | 48.713 | 18
443 | 2018-03-30 | 89.7 | 7.1 |  | 2018-03-26 | 48.5 | 24.6 | 40 | 19.5 | 75.8 | 39.7 | 8.9 | 8 | 25.2 | 0.61 | 17 | 1.04688 | 0.07291558 | 60.34055 | 22.96576 | 0.20283 | 5.49 | 0.7729 | 11483.65 | 11395 | 88.65 | 48.713 | 18
444 | 2018-04-01 | 89.4 | 6.9 |  | 2018-03-28 | 49.5 | 26.4 | 39 | 19.5 | 75.6 | 39.3 | 9.1 | 8.3 | 25 | 0.62 | 16 | 1.035693 | 0.07272067 | 59.129 | 21.59667 | 0.19752 | 5.36 | 0.7574 | 12478.8 | 12400 | 78.8 | 46.222 | 18
445 | 2018-04-02 | 89.5 | 7.2 | 64 | 2018-03-29 | 49.5 | 26.4 | 39 | 19.5 | 75.6 | 38.9 | 7.5 | 7.9 | 24.9 | 0.61 | 16 | 1.110557 | 0.07784248 | 66.91809 | 22.50485 | 0.21615 | 5.99 | 0.8249 | 12559.8 | 12481 | 78.8 | 50.254 | 18
446 | 2018-04-03 | 89.4 | 6.9 |  | 2018-03-30 | 49.5 | 26.4 | 39 | 19.5 | 75.5 | 38.7 | 8.5 | 8.6 | 25.1 | 0.6 | 17 | 1.092516 | 0.07562158 | 65.78855 | 23.46576 | 0.20901 | 6.06 | 0.8249 | 12568.9 | 12481 | 87.9 | 51.878 | 18
447 | 2018-04-05 | 89.4 | 6.9 |  | 2018-04-01 | 49.5 | 26.4 | 39 | 19.5 | 75.6 | 38 | 9.1 | 8.4 | 25.5 | 0.62 | 17 | 1.092516 | 0.07562158 | 65.78855 | 23.46576 | 0.20901 | 6.06 | 0.8249 | 12568.9 | 12481 | 87.9 | 51.878 | 18
448 | 2018-04-06 | 89.3 | 7.1 |  | 2018-04-02 | 49.5 | 26.4 | 48 |  | 75.9 | 39.8 | 8.6 | 8 | 25 | 0.62 | 16 | 1.105757 | 0.07935248 | 65.22509 | 23.75285 | 0.20232 | 6.84 | 0.8581 | 12618.6 | 12481 | 137.6 | 52.981
449 | 2018-04-07 | 89.5 | 7 |  | 2018-04-03 | 49.5 | 26.4 | 48 | 19.5 | 75.3 | 38.9 | 8.1 | 8.8 | 25.2 | 0.62 | 17 | 1.098207 | 0.08249748 | 65.83009 | 23.46785 | 0.21924 | 6.3 | 0.8566 | 12079.35 | 11941 | 138.35 | 54.721 | 18
450 | 2018-04-08 | 89.7 | 7.2 |  | 2018-04-04 | 49.5 | 26.4 | 48 |  | 75.9 | 38.7 | 9 | 8.3 | 24.8 | 0.61 |  | 1.10749 | 0.08161748 | 65.94176 | 23.47285 | 0.22044 | 6.35 | 0.8641 | 12105.35 | 11941 | 164.35 | 54.921
451 | 2018-04-09 | 89.8 | 7 | 64.7 | 2018-04-05 | 49.5 | 26.4 | 48 | 19.5 | 75.1 | 38.3 | 9.2 | 8.5 | 25.2 | 0.61 | 15 | 1.10749 | 0.08161748 | 65.94176 | 23.47285 | 0.22044 | 6.35 | 0.8641 | 12105.35 | 11941 | 164.35 | 54.921 | 18
452 | 2018-04-10 | 89.4 | 6.8 |  | 2018-04-06 | 49.5 | 26.4 | 48 |  | 75.8 | 38.5 | 9.7 | 9.1 | 25 | 0.61 |  | 1.10749 | 0.08161748 | 65.94176 | 23.47285 | 0.22044 | 6.35 | 0.8641 | 12105.35 | 11941 | 164.35 | 54.921
453 | 2018-04-11 | 89.5 | 7.1 |  | 2018-04-07 | 49.5 | 26.4 | 48 | 19 | 75.7 | 38.7 | 8.8 | 8.1 | 24.8 | 0.61 | 17 | 1.10749 | 0.08161748 | 65.94176 | 23.47285 | 0.22044 | 6.35 | 0.8641 | 12105.35 | 11941 | 164.35 | 54.921 | 18
454 | 2018-04-12 | 89.7 | 7.1 |  | 2018-04-08 | 49.5 | 26.4 | 48 |  | 75.3 | 38.5 | 9.1 | 8.1 | 25.5 | 0.62 | 17 | 1.10749 | 0.08161748 | 65.94176 | 23.47285 | 0.22044 | 6.35 | 0.8641 | 12105.35 | 11941 | 164.35 | 54.921
455 | 2018-04-13 | 89.9 | 6.9 |  | 2018-04-09 | 49.5 | 26.4 | 48 | 19 | 75.7 | 38.7 | 9.8 | 8.9 | 25.5 | 0.6 | 16 | 1.10341 | 0.08248948 | 66.17376 | 23.40085 | 0.22452 | 6.11 | 0.8657 | 12105.75 | 11941 | 164.75 | 55.849 | 18
456 | 2018-04-14 | 89.6 | 6.7 |  | 2018-04-10 | 49.5 | 26.4 | 48 |  | 75.6 | 38.8 | 9.2 | 8.2 | 25.2 | 0.62 | 17 | 1.10341 | 0.08248948 | 66.17376 | 23.40085 | 0.22452 | 6.11 | 0.8657 | 12105.75 | 11941 | 164.75 | 55.849
457 | 2018-04-15 | 89.8 | 7 |  | 2018-04-11 | 49.5 | 26.4 | 48 | 18.75 | 75.5 | 39.4 | 9.1 | 8.7 | 25.1 | 0.62 | 17 | 1.103342 | 0.0809463 | 66.18285 | 23.36903 | 0.22452 | 6.11 | 0.8657 | 12105.75 | 11941 | 164.75 | 55.849 | 18
458 | 2018-04-16 | 89.6 | 6.9 | 63.8 | 2018-04-12 | 51.5 | 26.4 | 46 |  | 75.1 | 38.8 | 8.2 | 8 | 25.9 | 0.62 |  | 1.101715 | 0.07785085 | 66.40058 | 22.95948 | 0.21701 | 6.64 | 0.8603 | 12121.5 | 11959 | 162.5 | 53.551
459 | 2018-04-17 | 89.5 | 6.9 |  | 2018-04-13 | 51.5 | 26.4 | 46 | 18.75 | 74.2 | 38.9 | 9.2 | 8 | 25.4 | 0.62 | 17 | 1.101715 | 0.07785085 | 66.40058 | 22.95948 | 0.21701 | 6.64 | 0.8603 | 12121.5 | 11959 | 162.5 | 53.551 | 18
460 | 2018-04-18 | 89.7 | 6.8 |  | 2018-04-14 | 52.5 | 26.4 | 45 |  | 74.1 | 38.6 | 9 | 8.1 | 25.1 | 0.61 | 17 | 1.094716 | 0.07755994 | 66.7327 | 22.68039 | 0.21735 | 6.64 | 0.8578 | 12124.6 | 11968 | 156.6 | 53.348
461 | 2018-04-19 | 89.4 | 6.9 |  | 2018-04-15 | 52.5 | 26.4 | 45 | 18.75 | 74.8 | 38.7 | 8.7 | 8.3 | 25.4 | 0.6 | 17 | 1.094716 | 0.07755994 | 66.7327 | 22.68039 | 0.21735 | 6.64 | 0.8578 | 12124.6 | 11968 | 156.6 | 53.348 | 18
462 | 2018-04-20 | 89.2 | 7 |  | 2018-04-16 | 52.5 | 26.4 | 45 |  | 75.8 | 39.6 | 9.5 | 8 | 25.3 | 0.62 |  | 1.094716 | 0.07755994 | 66.7327 | 22.68039 | 0.21735 | 6.64 | 0.8578 | 12124.6 | 11968 | 156.6 | 53.348
463 | 2018-04-21 | 89.1 | 6.7 |  | 2018-04-17 | 52.5 | 26.4 | 45 | 18.75 | 75.6 | 39.1 | 10.3 | 8.5 | 24.8 | 0.62 | 16 | 1.094616 | 0.07604994 | 66.5627 | 22.83039 | 0.20808 | 6.73 | 0.8623 | 12664.6 | 12508 | 156.6 | 53.348 | 18
464 | 2018-04-22 | 89 | 7.2 |  | 2018-04-18 | 52.5 | 26.4 | 45 |  | 75.9 | 39.6 | 9.1 | 7.9 | 25.2 | 0.61 | 17 | 1.094616 | 0.07604994 | 66.5627 | 22.83039 | 0.20808 | 6.73 | 0.8623 | 12664.6 | 12508 | 156.6 | 53.348
465 | 2018-04-23 | 89 | 6.8 | 64.1 | 2018-04-19 | 52.5 | 26.4 | 45 | 18.75 | 75.5 | 39.3 | 8.7 | 8.2 | 25.7 | 0.62 | 17 | 1.094616 | 0.07604994 | 66.5627 | 22.83039 | 0.20808 | 6.73 | 0.8623 | 12664.6 | 12508 | 156.6 | 53.348 | 18
466 | 2018-04-24 | 89.3 | 7.1 |  | 2018-04-20 | 52.5 | 25.2 | 45 |  | 75.2 | 39.2 | 7 | 7.6 | 26.5 | 0.62 | 17 | 1.095355 | 0.07466255 | 66.71339 | 22.75345 | 0.20811 | 6.64 | 0.8631 | 11993.15 | 11826 | 167.15 | 53.68
467 | 2018-04-25 | 89.5 | 7 |  | 2018-04-21 | 52.5 | 25.2 | 45 | 18.75 | 75 | 38.8 | 9 | 8 | 25.3 | 0.61 | 15 | 1.095455 | 0.07617255 | 66.88339 | 22.60345 | 0.21738 | 6.55 | 0.8586 | 11453.15 | 11286 | 167.15 | 53.68 | 18
468 | 2018-04-26 | 89.3 | 6.7 |  | 2018-04-22 | 52.5 | 25.2 | 45 |  | 75.6 | 39 | 8.8 | 7.8 | 25 | 0.61 | 17 | 1.095455 | 0.07617255 | 66.88339 | 22.60345 | 0.21738 | 6.55 | 0.8586 | 11453.15 | 11286 | 167.15 | 53.68
469 | 2018-04-27 | 89.1 | 6.7 |  | 2018-04-23 | 52.5 | 25.2 | 45 | 18.75 | 75.6 | 39.1 | 9 | 7.8 | 25.8 | 0.61 | 17 | 1.095455 | 0.07617255 | 66.88339 | 22.60345 | 0.21738 | 6.55 | 0.8586 | 11453.15 | 11286 | 167.15 | 53.68 | 18
470 | 2018-04-28 | 89 | 7 |  | 2018-04-24 | 52.5 | 25.2 | 45 |  | 75.1 | 38.8 | 7.1 | 8.3 | 24.9 | 0.6 | 16 | 1.095455 | 0.07617255 | 66.88339 | 22.60345 | 0.21738 | 6.55 | 0.8586 | 11453.15 | 11286 | 167.15 | 53.68
471 | 2018-05-01 | 89 | 7 |  | 2018-04-27 | 53.5 | 25.8 | 44 | 18.75 | 75.8 | 39 | 8.9 | 8.5 | 25.4 | 0.61 | 16 | 1.108406 | 0.07711761 | 69.04986 | 20.88306 | 0.2335 | 6.165 | 0.8595 | 11785.4 | 11636 | 149.4 | 52.481 | 18
472 | 2018-05-02 | 89.1 | 6.9 | 62.9 | 2018-04-28 | 53.5 | 24.6 | 44 |  | 75.4 | 39.5 | 8.8 | 8.2 | 25.6 | 0.61 | 17 | 1.107003 | 0.07668112 | 69.06344 | 20.85021 | 0.23152 | 6.145 | 0.8567 | 11103.4 | 10954 | 149.4 | 52.385
473 | 2018-05-05 | 89.6 | 6.9 |  | 2018-05-01 | 49.5 | 22.4 | 48 | 18.5 | 75.8 | 39.6 | 8.8 | 8 | 25.2 | 0.6 | 16 | 1.079808 | 0.07461585 | 63.80308 | 20.99948 | 0.21663 | 5.555 | 0.8057 | 10416.8 | 10267 | 149.8 | 50.536 | 18
474 | 2018-05-06 | 89.8 | 6.5 | 63.1 | 2018-05-02 | 49.5 | 22.4 | 48 | 18.5 | 75.6 | 39.2 | 8.4 | 8 | 24.9 | 0.6 | 16 | 1.079808 | 0.07461585 | 63.80308 | 20.99948 | 0.21663 | 5.555 | 0.8057 | 10416.8 | 10267 | 149.8 | 50.536 | 18
475 | 2018-05-07 | 89.5 | 6.9 |  | 2018-05-03 | 49.5 | 22.4 | 48 | 18.5 | 75.6 | 38.2 | 9 | 8.2 | 24.9 | 0.61 | 15 | 1.079808 | 0.07461585 | 63.80308 | 20.99948 | 0.21663 | 5.555 | 0.8057 | 10416.8 | 10267 | 149.8 | 50.536 | 18
476 | 2018-05-08 | 89.2 | 7.2 |  | 2018-05-04 | 50.5 | 26.8 | 40 | 18.5 | 75.7 | 38.8 | 8.3 | 8 | 25.4 | 0.6 | 17 | 1.056008 | 0.07238048 | 63.47759 | 21.15185 | 0.22731 | 5.365 | 0.7734 | 11231.5 | 11140 | 91.5 | 46.566 | 18
477 | 2018-05-09 | 89.3 | 6.7 | 62.2 | 2018-05-05 | 50.5 | 26.8 | 40 | 18.5 | 75.8 | 38.9 | 8.6 | 8 | 25.5 | 0.61 | 17 | 1.056008 | 0.07238048 | 63.47759 | 21.15185 | 0.22731 | 5.365 | 0.7734 | 11231.5 | 11140 | 91.5 | 46.566 | 18
478 | 2018-05-10 | 89.2 | 7 |  | 2018-05-06 | 50.5 | 26.8 | 40 | 18.5 | 75.1 | 38 | 9.4 | 8.3 | 25.8 | 0.61 | 15 | 1.056008 | 0.07238048 | 63.47759 | 21.15185 | 0.22731 | 5.365 | 0.7734 | 11231.5 | 11140 | 91.5 | 46.566 | 18
479 | 2018-05-11 | 89.1 | 7 |  | 2018-05-07 | 51 | 27.4 | 40 | 18.5 | 75.3 | 38.8 | 9.9 | 8 | 25.5 | 0.6 | 16 | 1.065028 | 0.07316782 | 64.33626 | 21.26918 | 0.23037 | 5.445 | 0.7823 | 11581.5 | 11490 | 91.5 | 47.062 | 18
480 | 2018-05-12 | 89.3 | 7.2 |  | 2018-05-08 | 51 | 28.2 | 29 | 18.5 | 75.8 | 39.1 | 9.2 | 8.3 | 25 | 0.56 | 15 | 1.055468 | 0.07546615 | 62.28792 | 21.39052 | 0.22802 | 4.865 | 0.7311 | 10861.5 | 10790 | 71.5 | 44.118 | 18
481 | 2018-05-13 | 89.6 | 6.9 |  | 2018-05-09 | 51 | 28.2 | 29 | 18.5 | 75.5 | 38.8 | 8.7 | 7.9 | 25.7 | 0.6 | 17 | 1.055468 | 0.07546615 | 62.28792 | 21.39052 | 0.22802 | 4.865 | 0.7311 | 10861.5 | 10790 | 71.5 | 44.118 | 18
482 | 2018-05-14 | 89.5 | 7 | 60.5 | 2018-05-10 | 51 | 29.4 | 31 | 18.5 | 75.8 | 39.4 | 9 | 8 | 25.8 | 0.6 | 17 | 1.104141 | 0.07876082 | 65.07192 | 22.38518 | 0.2376 | 5.165 | 0.7689 | 11573.3 | 11490 | 83.3 | 46.412 | 18
483 | 2018-05-15 | 89.3 | 7 |  | 2018-05-11 | 48 | 29.4 | 36 | 18.5 | 75.5 | 38.5 | 9.4 | 8.4 | 25.5 | 0.5 | 17 | 1.114548 | 0.07972336 | 64.08865 | 23.15664 | 0.23803 | 5.045 | 0.7779 | 11549.45 | 11463 | 86.45 | 48.007 | 18
484 | 2018-05-16 | 89.4 | 7.2 |  | 2018-05-12 | 46 | 29.4 | 36 | 18.5 | 75.9 | 39.1 | 9.2 | 8.9 | 25 | 0.52 | 16 | 1.118817 | 0.08054818 | 62.22724 | 24.62282 | 0.22603 | 5.35 | 0.7727 | 11538.65 | 11445 | 93.65 | 47.807 | 18
485 | 2018-05-17 | 89.1 | 6.9 |  | 2018-05-13 | 46 | 29.4 | 48 | 18.5 | 75.4 | 39 | 9.3 | 8.2 | 25.5 | 0.5 | 16 | 1.100838 | 0.08254145 | 62.13727 | 24.84855 | 0.2046 | 5.72 | 0.8171 | 11554.2 | 11445 | 109.2 | 53.385 | 18
486 | 2018-05-18 | 89.4 | 7 |  | 2018-05-14 | 46 | 29.4 | 48 | 18.5 | 74.8 | 39.1 | 9.4 | 8.6 | 25.4 | 0.51 | 17 | 1.100838 | 0.08254145 | 62.13727 | 24.84855 | 0.2046 | 5.72 | 0.8171 | 11554.2 | 11445 | 109.2 | 53.385 | 18
487 | 2018-05-19 | 89.5 | 6.7 |  | 2018-05-15 | 48 | 25.2 | 44 | 18.5 | 76 | 39.5 | 9.1 | 8.3 | 25.1 | 0.6 | 17 | 1.105416 | 0.08243287 | 66.10834 | 24.05558 | 0.21293 | 5.95 | 0.8403 | 10484 | 10388 | 96 | 53.976 | 18
488 | 2018-05-20 | 88.9 | 7.7 | 63.2 | 2018-05-16 | 48 | 25.2 | 44 | 18.5 | 76.1 | 40.2 | 8 | 8.3 | 25 | 0.62 |  | 1.105416 | 0.08243287 | 66.10834 | 24.05558 | 0.21293 | 5.95 | 0.8403 | 10484 | 10388 | 96 | 53.976 | 18
489 | 2018-05-21 | 89.6 | 6.9 | 63.2 | 2018-05-17 | 50 | 27.2 | 42 | 18.5 | 75.8 | 39.6 | 8.5 | 8.1 | 25.6 | 0.62 | 17 | 1.092529 | 0.0826042 | 67.05634 | 23.48091 | 0.21919 | 5.71 | 0.8463 | 10983.1 | 10888 | 95.1 | 54.9 | 18
490 | 2018-05-22 | 90 | 6.8 |  | 2018-05-18 | 49 | 26.6 | 43 | 18.5 | 75.9 | 39.8 | 8.4 | 8.7 | 25.1 | 0.63 | 16 | 1.098826 | 0.08267687 | 66.73101 | 23.74358 | 0.21786 | 5.7 | 0.8474 | 10639 | 10538 | 101 | 55.055 | 18
491 | 2018-05-23 | 89.5 | 6.9 |  | 2018-05-19 | 51 | 26.6 | 41 | 18.5 | 75.4 | 39.6 | 9.2 | 8.8 | 25.6 | 0.63 | 17 | 1.08964 | 0.08269949 | 67.51414 | 23.08873 | 0.22521 | 5.71 | 0.8415 | 10235.5 | 10136 | 99.5 | 54.497 | 18
492 | 2018-05-24 | 89.5 | 7 | 61.6 | 2018-05-20 | 52 | 27.2 | 31 | 18.5 | 75.1 | 38.9 | 8.2 | 8.3 | 25.8 | 0.62 | 15 | 1.042666 | 0.07775072 | 61.48559 | 21.99606 | 0.21747 | 5.32 | 0.7364 | 9250.2 | 9156 | 94.2 | 44.867 | 18
493 | 2018-05-25 | 89.3 | 7.1 |  | 2018-05-21 | 52 | 27.2 | 31 | 18.5 | 75.4 | 38.8 | 8.4 | 8.8 | 26 | 0.63 | 17 | 1.042666 | 0.07775072 | 61.48559 | 21.99606 | 0.21747 | 5.32 | 0.7364 | 9250.2 | 9156 | 94.2 | 44.867 | 18
494 | 2018-05-26 | 89.5 | 6.9 |  | 2018-05-22 | 52 | 27.2 | 31 | 17 | 75.7 | 39.5 | 9.2 | 8.9 | 25.5 | 0.63 | 17 | 1.052866 | 0.07655072 | 62.14559 | 21.39606 | 0.22155 | 5.28 | 0.7364 | 9245 | 9156 | 89 | 43.939 | 17
495 | 2018-05-27 | 89.2 | 7 |  | 2018-05-23 | 51 | 26.6 | 32 | 16.5 | 75.6 | 39.2 | 8.7 | 8 | 25.2 | 0.64 | 17 | 1.059162 | 0.07662338 | 61.82025 | 21.65873 | 0.22022 | 5.27 | 0.7375 | 8900.9 | 8806 | 94.9 | 44.094 | 16.5
496 | 2018-05-28 | 89 | 6.9 |  | 2018-05-24 | 51 | 26.6 | 32 | 16.5 | 75.9 | 39.8 | 8.8 | 8.7 | 25 | 0.63 | 17 | 1.059162 | 0.07662338 | 61.82025 | 21.65873 | 0.22022 | 5.27 | 0.7375 | 8900.9 | 8806 | 94.9 | 44.094 | 16.5
497 | 2018-05-29 | 89.2 | 6.9 |  | 2018-05-25 | 51 | 26.6 | 32 | 16.5 | 75.5 | 39 | 9.1 | 8.3 | 25.9 | 0.64 | 17 | 1.052262 | 0.07579338 | 60.95425 | 22.35473 | 0.20742 | 5.59 | 0.7379 | 8905.7 | 8806 | 99.7 | 44.4 | 16.5
498 | 2018-05-30 | 89.1 | 7 |  | 2018-05-26 | 51 | 30 | 32 | 18 | 75.9 | 39.4 | 8.3 | 8.6 | 25.7 | 0.63 | 17 | 1.056059 | 0.07740686 | 60.90629 | 22.46436 | 0.21427 | 5.66 | 0.7455 | 11612.7 | 11513 | 99.7 | 44.742 | 18
499 | 2018-05-31 | 89.2 | 7.1 |  | 2018-05-27 | 51 | 30 | 32 | 18.3 | 75.5 | 39.7 | 8.3 | 8.4 | 25.3 | 0.63 | 17 | 1.056059 | 0.07740686 | 60.90629 | 22.46436 | 0.21427 | 5.66 | 0.7455 | 11612.7 | 11513 | 99.7 | 44.742 | 18
500 | 2018-06-01 | 88.9 | 7.2 | 60.8 | 2018-05-28 | 51 | 30 | 32 | 18.3 | 75.9 | 40.2 | 9.5 | 8.2 | 25 | 0.64 | 17 | 1.056059 | 0.07740686 | 60.90629 | 22.46436 | 0.21427 | 5.66 | 0.7455 | 11612.7 | 11513 | 99.7 | 44.742 | 18
501 | 2018-06-02 | 89.3 | 7 |  | 2018-05-29 | 51 | 31.2 | 32 | 18.3 | 75.1 | 39.2 | 8.7 | 8.2 | 25.3 | 0.63 | 17 | 1.057733 | 0.07727819 | 60.90696 | 22.47236 | 0.21439 | 5.66 | 0.7488 | 11132.7 | 11033 | 99.7 | 44.733 | 18
502 | 2018-06-03 | 89.2 | 7.1 |  | 2018-05-30 | 51.5 | 32.8 | 29 | 18.3 | 75 | 39.2 | 9.2 | 8 | 24.8 | 0.62 | 17 | 1.060379 | 0.07489564 | 62.14335 | 20.83003 | 0.22874 | 5.015 | 0.7427 | 10482.2 | 10393 | 89.2 | 43.584 | 18
503 | 2018-06-04 | 89.2 | 7 | 59.6 | 2018-05-31 | 51.5 | 32.8 | 29 | 18.3 | 75.6 | 39.2 | 10.2 | 8.4 | 25.4 | 0.64 | 17 | 1.048904 | 0.07551064 | 60.47085 | 22.09003 | 0.21344 | 5.54 | 0.7397 | 10491.2 | 10393 | 98.2 | 43.584 | 18
504 | 2018-06-05 | 89.2 | 7.2 |  | 2018-06-01 | 51.5 | 32.8 | 29 | 18.3 | 75.7 | 39.5 | 8.4 | 8.1 | 24.9 | 0.64 | 17 | 1.084665 | 0.07903341 | 64.0514 | 22.52503 | 0.22839 | 5.71 | 0.7807 | 11251.45 | 11153 | 98.45 | 46.136 | 18
505 | 2018-06-06 | 89.7 | 6.8 |  | 2018-06-02 | 54.5 | 33.4 | 29 | 18.3 | 75.7 | 39.4 | 9.1 | 8.5 | 25 | 0.64 | 16 | 1.066341 | 0.07869093 | 64.99698 | 21.72818 | 0.23055 | 5.84 | 0.7866 | 11618.55 | 11521 | 97.55 | 46.484 | 18
506 | 2018-06-07 | 89.9 | 6.7 | 60.4 | 2018-06-03 | 54.5 | 33.4 | 29 | 18.3 | 76 | 39.3 | 9 | 8 | 25.7 | 0.62 | 17 | 1.073991 | 0.07828093 | 66.11198 | 20.88818 | 0.24075 | 5.49 | 0.7886 | 11612.55 | 11521 | 91.55 | 46.484 | 18
507 | 2018-06-08 | 89.7 | 7 |  | 2018-06-04 | 54.5 | 33.4 | 29 | 18.3 | 75.7 | 39.6 | 9.2 | 8.9 | 25.4 | 0.63 | 14 | 1.102725 | 0.08051426 | 68.68865 | 21.24818 | 0.25005 | 5.73 | 0.8186 | 12182.55 | 12091 | 91.55 | 47.963 | 18
508 | 2018-06-09 | 89.4 | 7.3 |  | 2018-06-05 | 52.5 | 27.2 | 31 | 18.3 | 75.9 | 39.4 | 9.2 | 8.8 | 25 | 0.6 | 17 | 1.10137 | 0.08019283 | 66.95581 | 22.51806 | 0.23204 | 6.01 | 0.8063 | 10595.35 | 10486 | 109.35 | 48.048 | 18
509 | 2018-06-10 | 89.5 | 7.1 |  | 2018-06-06 | 52.5 | 27.2 | 31 | 18.3 | 75.7 | 39.3 | 8.5 | 7.5 | 25.4 | 0.61 | 17 | 1.034326 | 0.07498172 | 60.94359 | 21.67806 | 0.21034 | 5.45 | 0.7363 | 9265.35 | 9156 | 109.35 | 44.597 | 18
510 | 2018-06-11 | 89.4 | 7 | 61 | 2018-06-07 | 52.5 | 27.2 | 31 | 19 | 75.5 | 39.2 | 8.8 | 8.4 | 25 | 0.63 | 15 | 1.034326 | 0.07498172 | 60.94359 | 21.67806 | 0.21034 | 5.45 | 0.7363 | 9265.35 | 9156 | 109.35 | 44.597 | 18
511 | 2018-06-12 | 89.5 | 7 |  | 2018-06-08 | 51.5 | 26.2 | 32 | 19 | 75.5 | 39.7 | 9.2 | 8.9 | 25.7 | 0.63 | 17 | 1.046623 | 0.07482227 | 61.8222 | 21.01306 | 0.21995 | 5.045 | 0.737 | 9069.45 | 8966 | 103.45 | 44.715 | 18
512 | 2018-06-13 | 89.6 | 7.1 |  | 2018-06-09 | 51 | 26.2 | 40 | 19 | 74.3 | 39.8 | 8.6 | 7.9 | 25.8 | 0.64 | 17 | 1.048782 | 0.07637982 | 62.40142 | 21.24952 | 0.2247 | 5.07 | 0.7646 | 9072.7 | 8966 | 106.7 | 47.979 | 18
513 | 2018-06-14 | 89.3 | 7.2 | 59.5 | 2018-06-10 | 51 | 27.8 | 40 | 19 | 75.2 | 39.6 | 8.5 | 7.8 | 25.5 | 0.64 | 16 | 1.06963 | 0.07882745 | 64.09161 | 21.54988 | 0.23478 | 5.27 | 0.788 | 11136.7 | 11030 | 106.7 | 49.163 | 18
514 | 2018-06-15 | 89.1 | 7.1 |  | 2018-06-11 | 51 | 27.8 | 40 | 19 | 75.4 | 39.6 | 8.8 | 8.6 | 24.7 | 0.63 | 15 | 1.06963 | 0.07882745 | 64.09161 | 21.54988 | 0.23478 | 5.27 | 0.788 | 11136.7 | 11030 | 106.7 | 49.163 | 18
515 | 2018-06-16 | 89.2 | 7.1 |  | 2018-06-12 | 51 | 27.8 | 40 | 19 | 75.1 | 39.1 | 8.5 | 8.7 | 25.8 | 0.6 | 17 | 1.06963 | 0.07882745 | 64.09161 | 21.54988 | 0.23478 | 5.27 | 0.788 | 11136.7 | 11030 | 106.7 | 49.163 | 18
516 | 2018-06-17 | 89.5 | 7.4 |  | 2018-06-13 | 51 | 27.8 | 40 | 18.75 | 74.6 | 38.5 | 8.1 | 7.9 | 25.2 | 0.64 | 16 | 1.06963 | 0.07882745 | 64.09161 | 21.54988 | 0.23478 | 5.27 | 0.788 | 11136.7 | 11030 | 106.7 | 49.163 | 18
517 | 2018-06-18 | 89.8 | 7.1 | 59.6 | 2018-06-14 | 51 | 29.6 | 40 | 18.75 | 74.7 | 38.4 | 8.8 | 7.9 | 24.9 | 0.64 | 16 | 1.071735 | 0.07948218 | 64.07124 | 21.59915 | 0.23775 | 5.3 | 0.7922 | 12159.7 | 12053 | 106.7 | 49.307 | 18
518 | 2018-06-19 | 89.7 | 6.7 |  | 2018-06-15 | 51 | 29.6 | 40 | 18.75 | 75.7 | 39.4 | 9.2 | 8.5 | 24.7 | 0.63 | 16 | 1.071735 | 0.07948218 | 64.07124 | 21.59915 | 0.23775 | 5.3 | 0.7922 | 12159.7 | 12053 | 106.7 | 49.307 | 18
519 | 2018-06-20 | 89.6 | 6.9 |  | 2018-06-16 | 50 | 29 | 41 | 18.75 | 75.2 | 39.2 | 9.1 | 8.3 | 24.9 | 0.63 | 17 | 1.075665 | 0.07983985 | 63.75258 | 21.85182 | 0.23669 | 5.25 | 0.792 | 11810.45 | 11703 | 107.45 | 49.538 | 18
520 | 2018-06-21 | 89.3 | 7.2 | 59.3 | 2018-06-17 | 50 | 29 | 41 | 18.75 | 75.9 | 39.3 | 8.4 | 8 | 25 | 0.64 | 16 | 1.075665 | 0.07983985 | 63.75258 | 21.85182 | 0.23669 | 5.25 | 0.792 | 11810.45 | 11703 | 107.45 | 49.538 | 18
521 | 2018-06-22 | 89.3 | 7.1 |  | 2018-06-18 | 50 | 29 | 41 | 18.75 | 75.8 | 39 | 9.4 | 8 | 25.3 | 0.61 | 16 | 1.075665 | 0.07983985 | 63.75258 | 21.85182 | 0.23669 | 5.25 | 0.792 | 11810.45 | 11703 | 107.45 | 49.538 | 18
522 | 2018-06-23 | 89.6 | 6.7 |  | 2018-06-19 | 51.5 | 29 | 41 | 18.75 | 75.7 | 39.2 | 9 | 8.1 | 25 | 0.61 | 17 | 1.044703 | 0.07823094 | 62.21003 | 22.24073 | 0.21852 | 5.72 | 0.7871 | 11826.05 | 11712 | 114.05 | 49.596 | 18
523 | 2018-06-24 | 89.4 | 6.8 |  | 2018-06-20 | 50.5 | 28.4 | 42 | 18.75 | 75.8 | 39.4 | 9.6 | 7.8 | 26 | 0.63 | 17 | 1.049143 | 0.07847961 | 61.86236 | 22.50239 | 0.21695 | 5.7 | 0.7867 | 11476.75 | 11362 | 114.75 | 49.711 | 18
524 | 2018-06-25 | 89.4 | 7.1 | 59 | 2018-06-21 | 50.5 | 28.4 | 40 | 18.75 | 75.6 | 39.1 | 8.9 | 8.4 | 25.1 | 0.63 | 17 | 1.052323 | 0.07907761 | 61.91036 | 22.46439 | 0.22197 | 5.6 | 0.7797 | 11475.95 | 11362 | 113.95 | 48.879 | 18
525 | 2018-06-26 | 89.3 | 7.1 |  | 2018-06-22 | 50.5 | 28.4 | 40 | 18.75 | 75.4 | 39 | 9.3 | 7.8 | 26.3 | 0.63 | 17 | 1.052419 | 0.08123806 | 61.89764 | 22.50894 | 0.22197 | 5.6 | 0.7797 | 11475.95 | 11362 | 113.95 | 48.879 | 18
526 | 2018-06-27 | 89.1 | 7.3 |  | 2018-06-23 | 50.5 | 28.4 | 40 | 18.75 | 75.3 | 38.8 | 9.3 | 7.8 | 25.2 | 0.64 | 17 | 1.052769 | 0.07910306 | 62.07264 | 22.40394 | 0.22197 | 5.6 | 0.7797 | 11475.95 | 11362 | 113.95 | 48.879 | 18
527 | 2018-06-28 | 89.3 | 6.8 |  | 2018-06-24 | 50.5 | 28.4 | 40 | 18.75 | 75.8 | 39 | 9.9 | 8.1 | 25.6 | 0.64 | 17 | 1.052769 | 0.07910306 | 62.07264 | 22.40394 | 0.22197 | 5.6 | 0.7797 | 11475.95 | 11362 | 113.95 | 48.879 | 18
528 | 2018-06-29 | 89.5 | 7.1 |  | 2018-06-25 | 50.5 | 28.4 | 40 | 18.75 | 75.5 | 39.4 | 7.9 | 8.2 | 25.1 | 0.62 | 17 | 1.052769 | 0.07910306 | 62.07264 | 22.40394 | 0.22197 | 5.6 | 0.7797 | 11475.95 | 11362 | 113.95 | 48.879 | 18
529 | 2018-06-30 |  |  |  | 2018-06-26 | 51.5 | 28.4 | 39 | 18.75 | 75.8 | 39.3 | 8.5 | 8.3 | 25.7 | 0.63 | 17 | 1.047627 | 0.07863615 | 62.42709 | 22.12585 | 0.22255 | 5.61 | 0.7787 | 11484.25 | 11371 | 113.25 | 48.716 | 18
530 | 2018-07-01 | 89.6 | 6.8 |  | 2018-06-27 | 51.5 | 28 | 39 | 18.75 | 75.9 | 39.6 | 9 | 8.6 | 24.7 | 0.64 | 17 | 1.054439 | 0.07725889 | 62.42111 | 22.12833 | 0.21984 | 5.71 | 0.782 | 10497.7 | 10369 | 128.7 | 48.386 | 18
531 | 2018-07-02 | 90.1 | 6.6 |  | 2018-06-28 | 51.5 | 28 | 39 | 18.75 | 75 | 39.2 | 8.6 | 7.8 | 26 | 0.6 | 18 | 1.035283 | 0.07577 | 60.70333 | 21.88833 | 0.21364 | 5.55 | 0.762 | 10117.7 | 9989 | 128.7 | 47.4 | 18
532 | 2018-07-03 | 89.5 | 7.3 |  | 2018-06-29 | 51.5 | 28 | 39 | 18.75 | 75.1 | 37.9 | 8.9 | 8 | 25.3 | 0.63 | 18 | 1.035283 | 0.07577 | 60.70333 | 21.88833 | 0.21364 | 5.55 | 0.762 | 10117.7 | 9989 | 128.7 | 47.4 | 18
533 | 2018-07-04 | 89.3 | 7.1 |  | 2018-06-30 | 51.5 | 27 | 39 | 18.75 | [7 empty] | 1.033968 | 0.07475576 | 60.61545 | 21.95258 | 0.20746 | 5.59 | 0.762 | 10236.7 | 10108 | 128.7 | 47.355 | 18
534 | 2018-07-05 | 89.4 | 7.1 | 61 | 2018-07-01 | 51.5 | 27 | 39 | 18.5 | 75.2 | 38.6 | 9.4 | 8.1 | 24.7 | 0.64 | 16 | 1.034024 | 0.07559465 | 60.7099 | 21.86924 | 0.21261 | 5.54 | 0.7595 | 9936.7 | 9808 | 128.7 | 47.355 | 18
535 | 2018-07-06 | 89.8 | 6.8 |  | 2018-07-02 | 51.5 | 25 | 39 | 18 | 75.6 | 38.4 | 9.2 | 8.2 | 25.1 | 0.63 | 18 | 1.031235 | 0.07580909 | 60.70879 | 21.85591 | 0.21241 | 5.54 | 0.754 | 10736.7 | 10608 | 128.7 | 47.37 | 18
536 | 2018-07-07 | 89.3 | 7.2 |  | 2018-07-03 | 51.5 | 25 | 39 | 18.5 | 75.9 | 38.2 | 9.1 | 8 | 25.4 | 0.61 | 18 | 1.031235 | 0.07580909 | 60.70879 | 21.85591 | 0.21241 | 5.54 | 0.754 | 10736.7 | 10608 | 128.7 | 47.37 | 18
537 | 2018-07-08 | 89.8 | 7 |  | 2018-07-04 | 51.5 | 25 | 39 | 18.5 | 75.7 | 39.3 | 9.2 | 7.8 | 24.9 | 0.61 | 17 | 1.030885 | 0.07794409 | 60.53379 | 21.96091 | 0.21241 | 5.54 | 0.754 | 10736.7 | 10608 | 128.7 | 47.37 | 18
538 | 2018-07-09 | 90 | 6.9 | 59.2 | 2018-07-05 | 51.5 | 25 | 39 | 18.5 | 75.9 | 39.1 | 8.7 | 8.3 | 24.8 | 0.61 | 16 | 1.030885 | 0.07794409 | 60.53379 | 21.96091 | 0.21241 | 5.54 | 0.754 | 10736.7 | 10608 | 128.7 | 47.37 | 18
539 | 2018-07-10 | 89.8 | 6.5 |  | 2018-07-06 | 51.5 | 25 | 39 | 18.5 | 75.8 | 38.9 | 8.6 | 8.2 | 24.8 | 0.63 | 18 | 1.030885 | 0.07794409 | 60.53379 | 21.96091 | 0.21241 | 5.54 | 0.754 | 10736.7 | 10608 | 128.7 | 47.37 | 18
540 | 2018-07-11 | 89.7 | 7 |  | 2018-07-07 | 51.5 | 23.8 | 39 | 18.5 | 75.2 | 38.9 | 7.5 | 7.8 | 24.9 | 0.6 | 16 | 1.034478 | 0.07680561 | 61.4837 | 21.00506 | 0.21637 | 5.35 | 0.7441 | 10021 | 9926 | 95 | 45.914 | 18
541 | 2018-07-12 | 89.5 | 6.8 |  | 2018-07-08 | 51.5 | 23.8 | 39 | 18.5 | 75.8 | 39 | 8.3 | 8.1 | 25.2 | 0.63 | 17 | 1.034478 | 0.07680561 | 61.4837 | 21.00506 | 0.21637 | 5.35 | 0.7441 | 10021 | 9926 | 95 | 45.914 | 18
542 | 2018-07-13 | 89.5 | 7.1 |  | 2018-07-09 | 51.5 | 23.8 | 39 | 18.5 | 76 | 39.5 | 8.8 | 8 | 25.2 | 0.63 | 17 | 1.034478 | 0.07680561 | 61.4837 | 21.00506 | 0.21637 | 5.35 | 0.7441 | 10021 | 9926 | 95 | 45.914 | 18
543 | 2018-07-14 | 89.3 | 7 |  | 2018-07-10 | 49.5 | 22.6 | 41 | 18.5 | 75.9 | 39 | 9.1 | 7.9 | 25.6 | 0.61 | 17 | 1.035931 | 0.07800694 | 60.69903 | 21.52439 | 0.21227 | 5.27 | 0.7373 | 9301.6 | 9226 | 75.6 | 45.984 | 18
544 | 2018-07-15 | 89.4 | 7.2 |  | 2018-07-11 | 49.5 | 22.6 | 41 | 18.5 | 75.4 | 38.9 | 9.1 | 8.2 | 25.1 | 0.6 | 17 | 1.021515 | 0.07650258 | 59.66921 | 22.37876 | 0.20513 | 5.39 | 0.7369 | 9309.3 | 9226 | 83.3 | 47.144 | 18
545 | 2018-07-16 | 89.7 | 7.2 | 61.9 | 2018-07-12 | 48.5 | 22 | 42 | 18.5 | 75.9 | 39.1 | 8.6 | 7.8 | 25.2 | 0.63 | 18 | 1.020195 | 0.07455524 | 59.66055 | 22.47142 | 0.20917 | 5.04 | 0.7387 | 8960.55 | 8876 | 84.55 | 48.535 | 18
546 | 2018-07-17 | 89.2 | 7.1 |  | 2018-07-13 | 48.5 | 22 | 42 | 18 | 75.8 | 39.5 | 9.3 | 7.9 | 25.8 | 0.62 | 18 | 1.020195 | 0.07455524 | 59.66055 | 22.47142 | 0.20917 | 5.04 | 0.7387 | 8960.55 | 8876 | 84.55 | 48.535 | 18
547 | 2018-07-18 | 89.2 | 7.2 |  | 2018-07-14 | 47.5 | 21.8 | 43 | 18 | 75.8 | 38.9 | 8.9 | 8.4 | 25.1 | 0.62 | 16 | 1.053358 | 0.07612361 | 61.84503 | 23.14706 | 0.21333 | 5.27 | 0.7716 | 9261.3 | 9176 | 85.3 | 50.242 | 18
548 | 2018-07-19 | 89.1 | 7.5 |  | 2018-07-15 | 47.5 | 21.8 | 43 | 18 | 75.9 | 39.6 | 9.3 | 7.8 | 24.9 | 0.62 | 16 | 1.053358 | 0.07612361 | 61.84503 | 23.14706 | 0.21333 | 5.27 | 0.7716 | 9261.3 | 9176 | 85.3 | 50.242 | 18
549 | 2018-07-20 | 89 | 7.1 |  | 2018-07-16 | 47.5 | 21.8 | 43 | 18 | 75.8 | 39.5 | 8.8 | 7.8 | 24.9 | 0.61 | 17 | 1.053358 | 0.07612361 | 61.84503 | 23.14706 | 0.21333 | 5.27 | 0.7716 | 9261.3 | 9176 | 85.3 | 50.242 | 18
550 | 2018-07-21 | 89 | 7.4 |  | 2018-07-17 | 47.5 | 21.8 | 43 | 18 | 75.3 | 39 | 9.1 | 8.5 | 24.7 | 0.62 | 16 | 0.964873 | 0.07170542 | 59.22079 | 21.16524 | 0.20603 | 4.72 | 0.7151 | 9206.05 | 9176 | 30.05 | 47.367 | 18
551 | 2018-07-22 | 89.1 | 7.1 |  | 2018-07-18 | 47.5 | 21.8 | 43 | 18 | 75.8 | 39.1 | 9.9 | 8.1 | 25.2 | 0.63 | 17 | 0.9652412 | 0.08003861 | 59.1717 | 21.33706 | 0.20603 | 4.72 | 0.7151 | 9206.05 | 9176 | 30.05 | 47.367 | 18
552 | 2018-07-23 | 89.1 | 7.2 | 61.6 | 2018-07-19 | 47.5 | 21.8 | 43 | 18 | 75.6 | 39.5 | 9 | 8.8 | 25 | 0.63 | 17 | 0.9652412 | 0.08003861 | 59.1717 | 21.33706 | 0.20603 | 4.72 | 0.7151 | 9206.05 | 9176 | 30.05 | 47.367 | 18
553 | 2018-07-24 | 89 | 7.1 |  | 2018-07-20 | 47.5 | 21.8 | 43 | 18 | 75.8 | 39.6 | 9 | 8.3 | 25 | 0.62 | 17 | 0.9652412 | 0.08003861 | 59.1717 | 21.33706 | 0.20603 | 4.72 | 0.7151 | 9206.05 | 9176 | 30.05 | 47.367 | 18
554 | 2018-07-25 | 89.7 | 6.7 |  | 2018-07-21 | 47.5 | 21.8 | 43 | 18 | 75.9 | 39.8 | 9.6 | 8.9 | 24.7 | 0.63 | 17 | 1.003508 | 0.08234527 | 62.5317 | 21.88373 | 0.21431 | 5.08 | 0.7571 | 10206.05 | 10176 | 30.05 | 49.339 | 18
555 | 2018-07-26 | 89.3 | 7.1 |  | 2018-07-22 | 47.5 | 21.8 | 46 | 18 | 75.7 | 39.5 | 8.5 | 8.6 | 24.9 | 0.63 | 17 | 0.9983697 | 0.07311509 | 62.50879 | 21.76891 | 0.20678 | 5.23 | 0.7676 | 10207.25 | 10176 | 31.25 | 50.587 | 18
556 | 2018-07-27 | 89 | 7.3 |  | 2018-07-23 | 47.5 | 21.4 | 46 | 18 | 75.6 | 39.9 | 8.3 | 7.8 | 25.2 | 0.63 | 17 | 0.9308564 | 0.06928909 | 56.64745 | 20.79291 | 0.19328 | 4.59 | 0.6925 | 8557.25 | 8526 | 31.25 | 47.139 | 18
557 | 2018-07-28 | 89.1 | 7.1 |  | 2018-07-24 | 47.5 | 21.4 | 46 | 18 | 75.7 | 39.4 | 9.2 | 7.9 | 25.1 | 0.63 | 18 | 0.9308564 | 0.06928909 | 56.64745 | 20.79291 | 0.19328 | 4.59 | 0.6925 | 8557.25 | 8526 | 31.25 | 47.139 | 18
558 | 2018-07-29 | 89 | 7 | 59.5 | 2018-07-25 | 49.5 | 21.4 | 41 | 18 | 75.3 | 39.6 | 8.9 | 8.8 | 25.1 | 0.63 | 17 | 0.9352918 | 0.07304536 | 56.84282 | 20.47164 | 0.19228 | 5.03 | 0.6762 | 8571.7 | 8544 | 27.7 | 43.361 | 18
559 | 2018-07-30 | 89.2 | 6.9 |  | 2018-07-26 | 47.5 | 18.2 | 43 | 18 | 75.2 | 39.5 | 9 | 8.2 | 25.6 | 0.62 | 18 | 0.9566191 | 0.07308379 | 58.12494 | 21.07388 | 0.19736 | 4.89 | 0.692 | 7891.5 | 7862 | 29.5 | 45.415 | 18
560 | 2018-07-31 | 89 | 7.3 |  | 2018-07-27 | 51.5 | 20.6 | 39 | 18 | 75.8 | 39.6 | 9.7 | 8.2 | 25.1 | 0.62 | 17 | 0.9388591 | 0.07208912 | 59.51561 | 20.02721 | 0.20364 | 4.97 | 0.6936 | 9288.7 | 9262 | 26.7 | 44.955 | 18
561 | 2018-08-01 | 89 | 7 |  | 2018-07-28 | 49.5 | 19.4 | 48 | 18 | 75.6 | 39.2 | 8.2 | 8.4 | 25.3 | 0.62 | 16 | 0.9366091 | 0.07049345 | 58.65227 | 20.68355 | 0.18293 | 5.28 | 0.7173 | 8592.9 | 8562 | 30.9 | 48.097 | 18
562 | 2018-08-02 | 89.4 | 7.1 |  | 2018-07-29 | 49.5 | 19.4 | 48 | 20 | 75.9 | 39.4 | 9.7 | 7.9 | 25.2 | 0.62 | 16 | 0.9366091 | 0.07049345 | 58.65227 | 20.68355 | 0.18293 | 5.28 | 0.7173 | 8592.9 | 8562 | 30.9 | 48.097 | 18
563 | 2018-08-03 | 89.2 | 6.9 |  | 2018-07-30 | 50.5 | 30.8 | 40 | 18 | 75.5 | 38.7 | 9.5 | 8 | 25.7 | 0.63 | 18 | 0.9293618 | 0.07205915 | 58.19876 | 19.72152 | 0.21691 | 5.01 | 0.7014 | 15076 | 15050 | 26 | 44.712 | 18
564 | 2018-08-04 | 89.2 | 7.2 |  | 2018-07-31 | 51.5 | 31.4 | 39 | 18 | 75.9 | 39.1 | 9.1 | 7.8 | 25 | 0.63 | 17 | 0.8172418 | 0.06352248 | 54.45842 | 16.42785 | 0.20656 | 4.55 | 0.6338 | 15419.7 | 15400 | 19.7 | 39.709 | 18
565 | 2018-08-05 | 89 | 7.1 |  | 2018-08-01 | 51.5 | 31.4 | 39 | 18 | 75.9 | 39 | 9.6 | 8.8 | 25.4 | 0.63 | 18 | 0.8172418 | 0.06352248 | 54.45842 | 16.42785 | 0.20656 | 4.55 | 0.6338 | 15419.7 | 15400 | 19.7 | 39.709 | 18
566 | 2018-08-06 | 89.3 | 7.2 | 61.3 | 2018-08-02 | 51.5 | 31.4 | 39 | 18 | 75.4 | 38.7 | 9.3 | 8.8 | 24.9 | 0.63 | 18 | 0.8172418 | 0.06352248 | 54.45842 | 16.42785 | 0.20656 | 4.55 | 0.6338 | 15419.7 | 15400 | 19.7 | 39.709 | 18
567 | 2018-08-07 | 89.5 | 6.8 |  | 2018-08-03 | 51.5 | 25 | 39 | 18 | 75.9 | 38.8 | 8.6 | 8.9 | 24.9 | 0.62 | 18 | 0.7991582 | 0.06252309 | 52.32945 | 16.24191 | 0.1804 | 4.75 | 0.596 | 10626.9 | 10608 | 18.9 | 36.285 | 18
568 | 2018-08-08 | 89.4 | 7.2 |  | 2018-08-04 | 52 | 25 | 39 | 18 | 75.8 | 39 | 8.9 | 8.3 | 25.1 | 0.6 | 16 | 0.8074764 | 0.06309218 | 53.19491 | 16.34282 | 0.18247 | 4.82 | 0.6035 | 10635.9 | 10617 | 18.9 | 36.733 | 18
569 | 2018-08-09 | 89.2 | 7 |  | 2018-08-05 | 52 | 25 | 39 | 18 | 75.7 | 39.1 | 8 | 8.5 | 25.4 | 0.6 | 17 | 0.8074764 | 0.06309218 | 53.19491 | 16.34282 | 0.18247 | 4.82 | 0.6035 | 10635.9 | 10617 | 18.9 | 36.733 | 18
570 | 2018-08-10 | 89.6 | 6.7 |  | 2018-08-06 | 52 | 25 | 39 | 18 | 75.9 | 39.6 | 8.5 | 8.3 | 25.3 | 0.59 | 17 | 0.8074764 | 0.06309218 | 53.19491 | 16.34282 | 0.18247 | 4.82 | 0.6035 | 10635.9 | 10617 | 18.9 | 36.733 | 18
571 | 2018-08-11 | 89.5 | 6.9 |  | 2018-08-07 | 52 | 27 | 39 | 18 | 75.3 | 38.4 | 10.6 | 8.5 | 25.6 | 0.61 | 18 | 0.7513253 | 0.05982374 | 51.44202 | 14.75015 | 0.18181 | 4.28 | 0.577 | 9833.6 | 9817 | 16.6 | 35.434 | 18
572 | 2018-08-12 | 89.1 | 7.3 |  | 2018-08-08 | 52 | 27 | 39 | 18 | 75.9 | 39.5 | 8.8 | 8.6 | 25.1 | 0.6 | 17 | 0.7509753 | 0.06195874 | 51.26702 | 14.85515 | 0.18181 | 4.28 | 0.577 | 9833.6 | 9817 | 16.6 | 35.434 | 18
573 | 2018-08-13 | 89.3 | 7.1 | 59.8 | 2018-08-09 | 52 | 27 | 39 | 17.45 | 75.7 | 39.4 | 8.3 | 8 | 25.7 | 0.6 | 18 | 0.7509753 | 0.06195874 | 51.26702 | 14.85515 | 0.18181 | 4.28 | 0.577 | 9833.6 | 9817 | 16.6 | 35.434 | 17.45
574 | 2018-08-14 | 89.5 | 7.1 |  | 2018-08-10 | 49.5 | 27 | 42 | 17.45 | 75 | 38.7 | 9.3 | 8.9 | 25 | 0.61 | 18 | 0.8515907 | 0.0713438 | 54.38932 | 17.99976 | 0.19666 | 4.42 | 0.6417 | 10163.35 | 10140 | 23.35 | 41.129 | 17.45
575 | 2018-08-15 | 89.6 | 6.7 |  | 2018-08-11 | 50.5 | 31.2 | 36 | 17.45 | 75.8 | 39.4 | 9.6 | 8.2 | 24.9 | 0.61 | 18 | 0.8608598 | 0.06922634 | 54.64005 | 17.87821 | 0.19722 | 4.63 | 0.6358 | 12215.2 | 12195 | 20.2 | 39.048 | 17.45
576 | 2018-08-16 | 89.4 | 7.2 |  | 2018-08-12 | 50.5 | 31.2 | 36 | 17.45 | 75.7 | 39.7 | 8.8 | 8.4 | 25 | 0.61 | 17 | 0.8608598 | 0.06922634 | 54.64005 | 17.87821 | 0.19722 | 4.63 | 0.6358 | 12215.2 | 12195 | 20.2 | 39.048 | 17.45
577 | 2018-08-17 | 89.6 | 6.9 |  | 2018-08-13 | 50.5 | 31.2 | 36 | 17.45 | 75.5 | 39 | 8.6 | 8.2 | 25.9 | 0.6 | 18 | 0.8613798 | 0.06160834 | 55.66705 | 17.11121 | 0.20463 | 4.63 | 0.6332 | 12215.2 | 12195 | 20.2 | 36.578 | 17.45
578 | 2018-08-18 | 89.7 | 6.9 |  | 2018-08-14 | 49 | 27 | 37 | 17.45 | 75.3 | 38.9 | 8.3 | 8.1 | 25.4 | 0.62 | 18 | 0.8527807 | 0.06008746 | 54.52366 | 17.16442 | 0.19556 | 4.45 | 0.6171 | 9810.95 | 9790 | 20.95 | 36.073 | 17.45
579 | 2018-08-19 | 89.6 | 6.9 |  | 2018-08-15 | 47 | 26.2 | 44 | 17.45 | 75.2 | 38.7 | 8.7 | 8.9 | 24.9 | 0.63 | 18 | 0.7787107 | 0.05681446 | 50.27466 | 15.68042 | 0.1843 | 4.1 | 0.5768 | 8760.95 | 8740 | 20.95 | 34.146 | 17.45
580 | 2018-08-20 | 89.2 | 7.3 | 59.6 | 2018-08-16 | 47 | 26.2 | 44 | 17.45 | 74.1 | 38.5 | 7.6 | 8.3 | 24.9 | 0.63 | 17 | 0.7787107 | 0.05681446 | 50.27466 | 15.68042 | 0.1843 | 4.1 | 0.5768 | 8760.95 | 8740 | 20.95 | 34.146 | 17.45
581 | 2018-08-21 | 89.4 | 7.1 |  | 2018-08-17 | 47 | 26.2 | 44 | 17.45 | 75.7 | 39.1 | 9.1 | 8 | 24.7 | 0.63 | 17 | 0.7713834 | 0.06183719 | 49.64829 | 16.2477 | 0.18352 | 3.71 | 0.582 | 8761.6 | 8740 | 21.6 | 38.124 | 17.45
582 | 2018-08-22 | 89.5 | 7.1 |  | 2018-08-18 | 49 | 26.2 | 42 | 17.45 | 75.4 | 39.5 | 9.8 | 8.2 | 25.1 | 0.63 | 17 | 0.7948271 | 0.06557065 | 50.97857 | 16.64924 | 0.18103 | 4.24 | 0.5944 | 8778.95 | 8758 | 20.95 | 37.512 | 17.45
583 | 2018-08-23 | 89.4 | 6.9 |  | 2018-08-19 | 51 | 27.4 | 40 | 17.45 | 75.5 | 38.8 | 10.9 | 8.8 | 24.8 | 0.63 | 17 | 0.8126898 | 0.06313304 | 52.71954 | 16.80118 | 0.18715 | 4.4 | 0.6122 | 9478.95 | 9458 | 20.95 | 38.504 | 17.45
584 | 2018-08-24 | 89.4 | 7.1 | 0 | 2018-08-20 | 51 | 27.4 | 40 | 17.45 | 75.9 | 38.5 | 8.2 | 8.3 | 25.1 | 0.62 | 16 | 0.8099598 | 0.05908004 | 52.81054 | 16.88518 | 0.17091 | 4.54 | 0.6192 | 9478.95 | 9458 | 20.95 | 39.575 | 17.45
585 | 2018-08-25 | 89.3 | 7 |  | 2018-08-21 | 49.5 | 26.8 | 39 | 17.45 | 75.5 | 38.9 | 9 | 8.1 | 25.6 | 0.61 | 18 | 0.7933034 | 0.05685634 | 52.18605 | 16.62821 | 0.17257 | 4.22 | 0.6173 | 9130.25 | 9108 | 22.25 | 40.765 | 17.45
586 | 2018-08-26 | 89.4 | 7.1 |  | 2018-08-22 | 47.5 | 25.6 | 44 | 17.45 | 75.9 | 40 | 8.5 | 8.3 | 25 | 0.62 | 18 | 0.8489762 | 0.0624984 | 53.41135 | 18.67182 | 0.17546 | 4.51 | 0.6634 | 8436.55 | 8408 | 28.55 | 44.986 | 17.45
587 | 2018-08-27 | 89.6 | 7 | 59.5 | 2018-08-23 | 47.5 | 25.6 | 44 | 17.45 | 75.8 | 39.7 | 8.5 | 7.9 | 25.5 | 0.61 | 17 | 0.8489762 | 0.0624984 | 53.41135 | 18.67182 | 0.17546 | 4.51 | 0.6634 | 8436.55 | 8408 | 28.55 | 44.986 | 17.45
588 | 2018-08-28 | 89.4 | 7.2 |  | 2018-08-24 | 47.5 | 25.6 | 44 | 17.45 | 76 | 39.1 | 8.8 | 7.6 | 25 | 0.61 | 18 | 0.8489762 | 0.0624984 | 53.41135 | 18.67182 | 0.17546 | 4.51 | 0.6634 | 8436.55 | 8408 | 28.55 | 44.986 | 17.45
589 | 2018-08-29 | 89.5 | 7.1 |  | 2018-08-25 | 49.5 | 26.8 | 38 | 17.45 | 75.1 | 38.6 | 8.2 | 7.6 | 25.2 | 0.61 | 17 | 0.8496089 | 0.0626778 | 53.97732 | 18.25876 | 0.17477 | 4.7 | 0.6524 | 9133.1 | 9108 | 25.1 | 42.66 | 17.45
590 | 2018-08-30 | 89.1 | 7.1 |  | 2018-08-26 | 49.5 | 26.8 | 38 | 17.45 | 75.9 | 38.3 | 8 | 8.6 | 24.9 | 0.58 | 17 | 0.8496089 | 0.0626778 | 53.97732 | 18.25876 | 0.17477 | 4.7 | 0.6524 | 9133.1 | 9108 | 25.1 | 42.66 | 17.45
591 | 2018-08-31 | 89.1 | 7 |  | 2018-08-27 | 49.5 | 26.8 | 38 | 17.45 | 75.6 | 38.6 | 8.4 | 7.9 | 25.8 | 0.6 | 17 | 0.8496089 | 0.0626778 | 53.97732 | 18.25876 | 0.17477 | 4.7 | 0.6524 | 9133.1 | 9108 | 25.1 | 42.66 | 17.45
592 | 2018-09-01 | 89.1 | 7.2 |  | 2018-08-28 | 46.5 | 25 | 45 | 17.45 | 75.8 | 39.6 | 9.2 | 8.4 | 25.5 | 0.59 | 18 | 0.802718 | 0.05980089 | 50.83478 | 17.50967 | 0.16487 | 4.43 | 0.6278 | 8084.15 | 8058 | 26.15 | 41.961 | 17.45
593 | 2018-09-02 | 89.2 | 7 |  | 2018-08-29 | 48.5 | 27.4 | 43 | 17.45 | 75.8 | 38.6 | 9.8 | 8.6 | 25.1 | 0.61 | 16 | 0.7461143 | 0.05739277 | 49.19517 | 15.64145 | 0.15944 | 4.52 | 0.5956 | 9461.5 | 9440 | 21.5 | 38.339 | 17.45
594 | 2018-09-03 | 90.3 | 6.6 | 59.3 | 2018-08-30 | 51.5 | 31.6 | 40 | 17.45 | 75.2 | 38.3 | 9.3 | 9 | 24.8 | 0.6 | 16 | 0.7361253 | 0.05771937 | 50.1802 | 14.93752 | 0.1676 | 4.65 | 0.6022 | 11873.35 | 11854 | 19.35 | 38.07 | 17.45
595 | 2018-09-04 | 89.7 | 6.9 |  | 2018-08-31 | 51.5 | 29.6 | 40 | 17.45 | 75.8 | 39 | 8.5 | 8 | 25.5 | 0.61 | 16 | 0.8524564 | 0.06654082 | 55.93109 | 15.93218 | 0.21376 | 4.09 | 0.6353 | 12664.65 | 12654 | 10.65 | 39.45 | 17.45
596 | 2018-09-05 | 89.2 | 7.6 |  | 2018-09-01 | 51.5 | 29.6 | 35 | 18.5 | 75.8 | 39.1 | 8.1 | 8.1 | 24.8 | 0.61 | 17 | 0.8610745 | 0.066139 | 55.962 | 15.974 | 0.21216 | 4.09 | 0.6218 | 12662.4 | 12654 | 8.4 | 37.555 | 18
597 | 2018-09-06 | 89.9 | 6.8 |  | 2018-09-02 | 51.5 | 29.6 | 35 | 18.5 | 75.6 | 39 | 10.5 | 8.4 | 24.9 | 0.61 | 17 | 0.8492545 | 0.069772 | 53.89 | 17.426 | 0.2054 | 4.62 | 0.6132 | 12673.2 | 12654 | 19.2 | 36.79 | 18
598 | 2018-09-07 | 89.3 | 7.2 |  | 2018-09-03 | 51.5 | 29.6 | 35 | 18.5 | 75 | 38.9 | 9 | 8.2 | 25.7 | 0.62 | 17 | 0.8492545 | 0.069772 | 53.89 | 17.426 | 0.2054 | 4.62 | 0.6132 | 12673.2 | 12654 | 19.2 | 36.79 | 18
599 | 2018-09-08 | 89.6 | 6.7 |  | 2018-09-04 | 49.5 | 28.4 | 37 | 18.5 | 75.2 | 39.3 | 9.5 | 8.1 | 25.1 | 0.62 | 17 | 0.8518509 | 0.0678737 | 53.56448 | 17.76497 | 0.20838 | 4.22 | 0.6148 | 11975.2 | 11954 | 21.2 | 38.412 | 18
600 | 2018-09-09 | 89.3 | 7.2 |  | 2018-09-05 | 49.5 | 28.4 | 37 | 18.5 | 75.8 | 38.9 | 8.2 | 8.5 | 25 | 0.6 | 16 | 0.8518509 | 0.0678737 | 53.56448 | 17.76497 | 0.20838 | 4.22 | 0.6148 | 11975.2 | 11954 | 21.2 | 38.412 | 18
601 | 2018-09-10 | 89.8 | 6.6 | 63.3 | 2018-09-06 | 49.5 | 28.4 | 37 | 18.5 | 75.5 | 39.3 | 8.2 | 7.9 | 25.1 | 0.59 | 17 | 0.8518509 | 0.0678737 | 53.56448 | 17.76497 | 0.20838 | 4.22 | 0.6148 | 11975.2 | 11954 | 21.2 | 38.412 | 18
602 | 2018-09-11 | 90.1 | 6.9 |  | 2018-09-07 | 49.5 | 28.4 | 41 | 18.5 | 75.7 | 39.5 | 9.1 | 8.3 | 25 | 0.61 | 18 | 0.8850236 | 0.06645642 | 55.45812 | 18.65224 | 0.20668 | 4.54 | 0.6537 | 11979 | 11954 | 25 | 41.191 | 18
603 | 2018-09-12 | 89.9 | 6.9 |  | 2018-09-08 | 49.5 | 28.4 | 41 | 18.5 | 75.6 | 38.3 | 9.2 | 8 | 25.2 | 0.6 | 17 | 0.8825255 | 0.06370024 | 55.84921 | 18.39842 | 0.21094 | 4.39 | 0.6541 | 11979.25 | 11954 | 25.25 | 41.201 | 18
604 | 2018-09-13 | 89.8 | 7 |  | 2018-09-09 | 49.5 | 28.4 | 41 | 18.5 | 74.5 | 38.9 | 9.1 | 8.7 | 24.9 | 0.62 | 17 | 0.8825255 | 0.06370024 | 55.84921 | 18.39842 | 0.21094 | 4.39 | 0.6541 | 11979.25 | 11954 | 25.25 | 41.201 | 18
605 | 2018-09-14 | 89.4 | 6.9 | 65.1 | 2018-09-10 | 49.5 | 28.4 | 41 | 18.5 | 75.4 | 39.3 | 9.1 | 8 | 25.5 | 0.62 | 17 | 0.8825255 | 0.06370024 | 55.84921 | 18.39842 | 0.21094 | 4.39 | 0.6541 | 11979.25 | 11954 | 25.25 | 41.201 | 18
606 | 2018-09-15 | 89.5 | 6.9 |  | 2018-09-11 | 50.5 | 29 | 48 | 18.5 | 75.9 | 39.4 | 10.6 | 8.8 | 25.2 | 0.62 | 17 | 0.7818707 | 0.05596162 | 55.86641 | 15.32894 | 0.17583 | 4.85 | 0.6692 | 11077.25 | 11058 | 19.25 | 41.999 | 18
607 | 2018-09-16 | 89.6 | 6.7 |  | 2018-09-12 | 50.5 | 29 | 48 | 18.5 | 75.7 | 39 | 10.4 | 8.5 | 25.2 | 0.62 | 17 | 0.7818707 | 0.05596162 | 55.86641 | 15.32894 | 0.17583 | 4.85 | 0.6692 | 11077.25 | 11058 | 19.25 | 41.999 | 18
608 | 2018-09-17 | 89.6 | 7.3 | 62.6 | 2018-09-13 | 48.5 | 27.8 | 50 | 18.5 | 75.9 | 39.8 | 9 | 8.3 | 24.9 | 0.62 | 17 | 0.8839234 | 0.06331168 | 58.80972 | 18.47455 | 0.18414 | 5.17 | 0.7283 | 10383.65 | 10358 | 25.65 | 46.738 | 18
609 | 2018-09-18 | 89.3 | 6.9 |  | 2018-09-14 | 48.5 | 27.8 | 50 | 19.5 | 75.7 | 39.8 | 8.3 | 8.9 | 24.8 | 0.61 | 17 | 0.8839234 | 0.06331168 | 58.80972 | 18.47455 | 0.18414 | 5.17 | 0.7283 | 10383.65 | 10358 | 25.65 | 46.738 | 18
610 | 2018-09-19 | 90 | 7.1 |  | 2018-09-15 | 47.5 | 28 | 43 | 19.5 | 75.7 | 39.3 | 9 | 8.4 | 25.3 | 0.59 | 18 | 0.8928707 | 0.06237465 | 55.32657 | 18.78424 | 0.20716 | 4.33 | 0.6556 | 9798.65 | 9772 | 26.65 | 40.94 | 18
611 | 2018-09-20 | 89.8 | 7 |  | 2018-09-16 | 47.5 | 28 | 43 | 19.5 | 75.9 | 39.6 | 9.3 | 8.2 | 25.7 | 0.61 | 17 | 0.8928707 | 0.06237465 | 55.32657 | 18.78424 | 0.20716 | 4.33 | 0.6556 | 9798.65 | 9772 | 26.65 | 40.94 | 18
612 | 2018-09-21 | 89.5 | 7.1 |  | 2018-09-17 | 47.5 | 28 | 43 | 19.5 | 75.6 | 39.7 | 9.3 | 7.7 | 25.4 | 0.62 | 17 | 0.8928707 | 0.06237465 | 55.32657 | 18.78424 | 0.20716 | 4.33 | 0.6556 | 9798.65 | 9772 | 26.65 | 40.94 | 18
613 | 2018-09-22 | 89.6 | 6.6 |  | 2018-09-18 | 44.5 | 23.4 | 54 | 19.5 | 75.9 | 39.7 | 9.1 | 8.9 | 24.6 | 0.62 | 17 | 0.9658897 | 0.06657394 | 58.69503 | 21.62139 | 0.1867 | 5.06 | 0.7472 | 8792.3 | 8758 | 34.3 | 49.759 | 18
614 | 2018-09-23 | 89.5 | 6.9 |  | 2018-09-19 | 46 | 25.2 | 54 | 19.5 | 75.7 | 39.6 | 9.3 | 8.9 | 24.6 | 0.5 | 17 | 0.9929497 | 0.06893594 | 61.27103 | 21.97339 | 0.19588 | 5.3 | 0.7739 | 9842.3 | 9808 | 34.3 | 51.247 | 18
615 | 2018-09-24 | 89.6 | 6.9 | 60.5 | 2018-09-20 | 46 | 23.2 | 47 | 18.5 | 75.7 | 39.6 | 9.3 | 8.2 | 25.7 | 0.53 | 17 | 0.9595448 | 0.06705091 | 58.74721 | 20.74009 | 0.20276 | 4.82 | 0.704 | 8855.75 | 8826 | 29.75 | 45.225 | 18
616 | 2018-09-25 | 89.4 | 7.2 |  | 2018-09-21 | 48 | 24.4 | 45 | 18.5 | 75.6 | 39.5 | 8.8 | 8.6 | 24.8 | 0.53 | 16 | 0.9258394 | 0.06528012 | 58.29727 | 19.52021 | 0.20088 | 4.86 | 0.687 | 9552.75 | 9526 | 26.75 | 43.309 | 18
617 | 2018-09-26 | 89.7 | 6.9 |  | 2018-09-22 | 48 | 24.4 | 45 | 18.5 | 75.7 | 39.2 | 8.7 | 8.3 | 25.5 | 0.51 | 16 | 0.9258394 | 0.06528012 | 58.29727 | 19.52021 | 0.20088 | 4.86 | 0.687 | 9552.75 | 9526 | 26.75 | 43.309 | 18
618 | 2018-09-27 | 89.4 | 7.1 |  | 2018-09-23 | 48 | 24.4 | 45 | 18.5 | 75.8 | 39.6 | 9.3 | 7.8 | 25 | 0.51 | 16 | 0.9258394 | 0.06528012 | 58.29727 | 19.52021 | 0.20088 | 4.86 | 0.687 | 9552.75 | 9526 | 26.75 | 43.309 | 18
619 | 2018-09-28 | 89.5 | 6.9 |  | 2018-09-24 | 49 | 25 | 44 | 18 | 75.7 | 39.7 | 9.1 | 8.1 | 25.2 | 0.51 | 17 | 0.921923 | 0.06523109 | 58.61412 | 19.27391 | 0.20194 | 4.91 | 0.6872 | 9902 | 9876 | 26 | 43.078 | 18
620 | 2018-10-01 | 89.6 | 6.7 |  | 2018-09-27 | 49 | 25 | 44 | 18.5 | 75.9 | 39.4 | 9.8 | 8.9 | 25.1 | 0.5 | 18 | 0.8649148 | 0.06515391 | 56.15421 | 18.08109 | 0.19568 | 4.52 | 0.6552 | 9899.45 | 9876 | 23.45 | 42.164 | 18
621 | 2018-10-02 | 89.4 | 6.8 |  | 2018-09-28 | 50.5 | 30.4 | 41 | 18.5 | 75.9 | 39.6 | 8.1 | 8.3 | 24.5 | 0.62 | 17 | 0.8747403 | 0.0682093 | 56.05918 | 18.31103 | 0.20954 | 4.66 | 0.6748 | 14673.45 | 14650 | 23.45 | 42.836 | 18
622 | 2018-10-05 | 89.6 | 7.3 |  | 2018-10-01 | 50.5 | 25 | 41 | 18.5 | 75.5 | 39.5 | 9 | 7.9 | 25.9 | 0.62 | 18 | 0.8649593 | 0.06582502 | 56.22977 | 18.01442 | 0.1998 | 4.48 | 0.6532 | 9659.45 | 9636 | 23.45 | 42.164 | 18
623 | 2018-10-06 | 89.7 | 6.9 |  | 2018-10-02 | 48.5 | 23.8 | 43 | 18.5 | 75.4 | 39.3 | 9.8 | 8.6 | 25.4 | 0.62 | 17 | 0.872792 | 0.06592308 | 55.59607 | 18.50703 | 0.19768 | 4.38 | 0.6528 | 8960.95 | 8936 | 24.95 | 42.626 | 18
624 | 2018-10-07 | 89.5 | 7.1 |  | 2018-10-03 | 49.5 | 24.4 | 41 | 18.5 | 76.2 | 38.9 | 8.1 | 8 | 25.8 | 0.61 | 16 | 0.8668002 | 0.0647756 | 56.15265 | 18.13418 | 0.20482 | 4.17 | 0.6509 | 9310.15 | 9286 | 24.15 | 42.791 | 18
625 | 2018-10-08 | 89.3 | 6.9 | 59.4 | 2018-10-04 | 49.5 | 24.4 | 41 | 18.5 | 75.6 | 39 | 9.5 | 8.7 | 25.4 | 0.63 | 17 | 0.8668002 | 0.0647756 | 56.15265 | 18.13418 | 0.20482 | 4.17 | 0.6509 | 9310.15 | 9286 | 24.15 | 42.791 | 18
626 | 2018-10-09 | 89.4 | 7.2 |  | 2018-10-05 | 49.5 | 28.6 | 36 | 18.5 | 75.5 | 39.1 | 9.7 | 8 | 25.4 | 0.62 | 18 | 0.8106966 | 0.06351893 | 53.18031 | 16.53852 | 0.19818 | 4.3 | 0.6158 | 11693.05 | 11673 | 20.05 | 38.68 | 18
627 | 2018-10-10 | 89.4 | 6.9 |  | 2018-10-06 | 51.5 | 25.6 | 39 | 18.5 | 75.6 | 39.2 | 8.6 | 8 | 25.3 | 0.62 | 17 | 0.759142 | 0.05938408 | 52.23607 | 14.84003 | 0.18737 | 4.24 | 0.5803 | 10002.3 | 9986 | 16.3 | 35.701 | 18
628 | 2018-10-11 | 89.5 | 6.8 |  | 2018-10-07 | 51.5 | 25.6 | 39 | 18.5 | 75 | 39.7 | 8 | 9.1 | 25 | 0.63 | 17 | 0.759142 | 0.05938408 | 52.23607 | 14.84003 | 0.18737 | 4.24 | 0.5803 | 10002.3 | 9986 | 16.3 | 35.701 | 18
629 | 2018-10-12 | 89.9 | 6.8 |  | 2018-10-08 | 51.5 | 25.6 | 39 | 18.5 | 75.5 | 39.6 | 8.9 | 8.6 | 25.4 | 0.63 | 17 | 0.756022 | 0.05475208 | 52.34007 | 14.93603 | 0.16881 | 4.4 | 0.5883 | 10002.3 | 9986 | 16.3 | 36.925 | 18
630 | 2018-10-13 | 89.5 | 7 |  | 2018-10-09 | 48 | 23.8 | 44 | 18.5 | 75.6 | 39.5 | 10.3 | 8.3 | 25.5 | 0.51 | 17 | 0.9351475 | 0.07035487 | 58.64601 | 20.05991 | 0.21125 | 4.53 | 0.693 | 9313.55 | 9286 | 27.55 | 45.614 | 18
631 | 2018-10-14 | 89.3 | 7.1 |  | 2018-10-10 | 47 | 23.8 | 45 | 18.5 | 75 | 38.9 | 10.9 | 8.5 | 25.6 | 0.5 | 17 | 0.9907867 | 0.06964406 | 60.33997 | 22.01561 | 0.19245 | 4.98 | 0.7364 | 9207 | 9176 | 31 | 49.281 | 18
632 | 2018-10-15 | 89.1 | 7.1 | 60.9 | 2018-10-11 | 45 | 22.6 | 47 | 18.25 | 74.5 | 38.5 | 10.3 | 8.5 | 24.8 | 0.5 | 17 | 0.9986194 | 0.06974212 | 59.70627 | 22.50821 | 0.19033 | 4.88 | 0.736 | 8508.5 | 8476 | 32.5 | 49.743 | 18
633 | 2018-10-16 | 89.2 | 7.1 |  | 2018-10-12 | 46 | 23.2 | 46 | 18.25 | 75.3 | 38.8 | 9.6 | 8.3 | 25.8 | 0.48 | 17 | 0.994703 | 0.06969309 | 60.02312 | 22.26191 | 0.19139 | 4.93 | 0.7362 | 8857.75 | 8826 | 31.75 | 49.512 | 18
634 | 2018-10-17 | 89.3 | 6.8 |  | 2018-10-13 | 46 | 23.2 | 46 | 18.25 | 75.5 | 39.2 | 9.3 | 8.3 | 25.5 | 0.48 | 17 | 0.994703 | 0.06969309 | 60.02312 | 22.26191 | 0.19139 | 4.93 | 0.7362 | 8857.75 | 8826 | 31.75 | 49.512 | 18
635 | 2018-10-18 | 89.2 | 6.8 |  | 2018-10-14 | 46 | 23.2 | 46 | 18.25 | 74.3 | 36.7 | 9.9 | 8.6 | 25.3 | 0.5 | 17 | 0.994703 | 0.06969309 | 60.02312 | 22.26191 | 0.19139 | 4.93 | 0.7362 | 8857.75 | 8826 | 31.75 | 49.512 | 18
636 | 2018-10-19 | 89.1 | 7.2 |  | 2018-10-15 | 46 | 23.2 | 46 | 18.25 | 74.6 | 37.4 | 8.7 | 8.2 | 25.3 | 0.52 | 17 | 0.994703 | 0.06969309 | 60.02312 | 22.26191 | 0.19139 | 4.93 | 0.7362 | 8857.75 | 8826 | 31.75 | 49.512 | 18
637 | 2018-10-20 | 89.7 | 6.9 |  | 2018-10-16 | 46 | 23.2 | 46 | 18.25 | 75.5 | 38.3 | 8.8 | 8 | 25.5 | 0.49 | 17 | 0.9910376 | 0.06829564 | 60.23885 | 22.15436 | 0.19496 | 4.72 | 0.7376 | 8858.1 | 8826 | 32.1 | 50.324 | 18
638 | 2018-10-21 | 89.7 | 6.9 |  | 2018-10-17 | 46 | 23.2 | 46 | 21.25 | 75 | 38.1 | 9.4 | 8.9 | 25.2 | 0.5 | 18 | 0.9910376 | 0.06829564 | 60.23885 | 22.15436 | 0.19496 | 4.72 | 0.7376 | 8858.1 | 8826 | 32.1 | 50.324 | 18
639 | 2018-10-22 | 89.3 | 7.1 | 61.2 | 2018-10-18 | 44 | 22 | 45 | 18.25 | 75 | 38.6 | 9.4 | 8.2 | 24.8 | 0.5 | 17 | 0.9911676 | 0.07268797 | 58.95252 | 22.1837 | 0.2114 | 4.41 | 0.7168 | 8158.4 | 8126 | 32.4 | 48.303 | 18
640 | 2018-10-23 | 89.1 | 7.2 |  | 2018-10-19 | 44 | 22 | 45 | 18.25 | 75.8 | 38.6 | 9.1 | 8.5 | 24.9 | 0.49 | 17 | 0.9911676 | 0.07268797 | 58.95252 | 22.1837 | 0.2114 | 4.41 | 0.7168 | 8158.4 | 8126 | 32.4 | 48.303 | 18
641 | 2018-10-24 | 89 | 7.2 |  | 2018-10-20 | 48 | 24.4 | 46 | 18.25 | 75.6 | 38.5 | 9.5 | 8.4 | 25.7 | 0.51 | 17 | 0.9562248 | 0.07015958 | 59.69855 | 20.84576 | 0.20764 | 4.64 | 0.72 | 9556 | 9526 | 30 | 48.248 | 18
642 | 2018-10-25 | 89 | 7.2 |  | 2018-10-21 | 48 | 24.4 | 46 | 18.25 | 75 | 38.2 | 9.7 | 8.5 | 25.7 | 0.51 | 17 | 0.9562248 | 0.07015958 | 59.69855 | 20.84576 | 0.20764 | 4.64 | 0.72 | 9556 | 9526 | 30 | 48.248 | 18
643 | 2018-10-26 | 89.2 | 7 |  | 2018-10-22 | 48 | 24.4 | 52 | 18.25 | 73.9 | 38.3 | 9.9 | 8.5 | 25 | 0.5 | 17 | 0.8659248 | 0.06214958 | 56.48855 | 18.68576 | 0.18364 | 4.58 | 0.69 | 9554.2 | 9526 | 28.2 | 47.078 | 18
644 | 2018-10-27 | 89.1 | 7.2 |  | 2018-10-23 | 50.5 | 24.4 | 47 | 18.25 | 75.8 | 38.6 | 9.2 | 8.8 | 25.1 | 0.62 | 17 | 0.8075267 | 0.06036339 | 53.40964 | 17.05194 | 0.16752 | 4.79 | 0.6441 | 9549.85 | 9526 | 23.85 | 42.051 | 18
645 | 2018-10-28 | 89.1 | 7.2 |  | 2018-10-24 | 50.5 | 29.8 | 40 | 18.25 | 75.7 | 38.7 | 8.9 | 8.1 | 25.1 | 0.63 | 17 | 0.8001748 | 0.06301955 | 50.73839 | 16.78945 | 0.17927 | 4.48 | 0.6013 | 10883.7 | 10863 | 20.7 | 37.175 | 18
646 | 2018-10-29 | 89 | 7.3 | 59.3 | 2018-10-25 | 52.5 | 31 | 38 | 18.25 | 75.3 | 38.6 | 9.5 | 7.8 | 25.5 | 0.62 | 18 | 0.8182148 | 0.06459421 | 52.45573 | 17.02412 | 0.18539 | 4.64 | 0.6191 | 11583.7 | 11563 | 20.7 | 38.167 | 18
647 | 2018-10-30 | 89 | 7.2 |  | 2018-10-26 | 52.5 | 31 | 38 | 18.25 | 75.4 | 38.7 | 8.4 | 8 | 25.1 | 0.62 | 17 | 0.8182148 | 0.06459421 | 52.45573 | 17.02412 | 0.18539 | 4.64 | 0.6191 | 11583.7 | 11563 | 20.7 | 38.167 | 18
648 | 2018-10-31 | 89 | 7.3 |  | 2018-10-27 | 54.5 | 32.2 | 34 | 18.25 | 74.1 | 39.8 | 8.8 | 8.2 | 25 | 0.61 | 18 | 0.8409785 | 0.06749336 | 55.76148 | 16.84764 | 0.20471 | 4.84 | 0.6424 | 14013.5 | 13995 | 18.5 | 38.689 | 18
649 | 2018-11-01 | 89.2 | 6.9 |  | 2018-10-28 | 54.5 | 32.2 | 34 | 18.25 | 75.8 | 39.2 | 8.6 | 7.8 | 25.7 | 0.61 | 17 | 0.8409785 | 0.06749336 | 55.76148 | 16.84764 | 0.20471 | 4.84 | 0.6424 | 14013.5 | 13995 | 18.5 | 38.689 | 18
650 | 2018-11-02 | 89.2 | 6.9 |  | 2018-10-29 | 54.5 | 32.2 | 34 | 18.25 | 75.7 | 39.1 | 9.4 | 8.2 | 25.4 | 0.63 | 18 | 0.8414285 | 0.06474836 | 55.98648 | 16.71264 | 0.20471 | 4.84 | 0.6424 | 14013.5 | 13995 | 18.5 | 38.689 | 18
651 | 2018-11-03 | 89 | 7.1 |  | 2018-10-30 | 52.5 | 31.6 | 36 | 18.25 | 75.7 | 39 | 9.6 | 8.8 | 24.7 | 0.62 | 17 | 1.06265 | 0.08089764 | 66.94185 | 22.37036 | 0.24939 | 5.66 | 0.8066 | 17128.95 | 17100 | 28.95 | 50.975 | 18
652 | 2018-11-04 | 88.9 | 7.4 |  | 2018-10-31 | 52 | 31.6 | 37 | 18.25 | 75.9 | 38.4 | 9.1 | 8.2 | 25 | 0.61 | 18 | 0.9383685 | 0.07037582 | 62.52776 | 18.86718 | 0.23904 | 4.94 | 0.7313 | 17122.95 | 17100 | 22.95 | 46.172 | 18
653 | 2018-11-05 | 89.1 | 6.9 | 62.4 | 2018-11-01 | 52 | 31.3 | 37 | 18.75 | 75.7 | 38.8 | 9.1 | 8.6 | 25.5 | 0.62 | 17 | 0.8991055 | 0.06771582 | 58.87109 | 18.44018 | 0.21177 | 4.87 | 0.6805 | 13735.45 | 13713 | 22.45 | 43.163 | 18
654 | 2018-11-06 | 89.3 | 7.1 |  | 2018-11-02 | 52 | 31.3 | 37 | 18.75 | 75.9 | 39.1 | 8.9 | 8.1 | 24.8 | 0.61 | 16 | 0.9043418 | 0.06971218 | 58.56291 | 18.59382 | 0.20667 | 5.17 | 0.6785 | 13734.95 | 13713 | 21.95 | 42.003 | 18
655 | 2018-11-07 | 89.2 | 7 |  | 2018-11-03 | 52 | 31.3 | 37 | 18 | 75.8 | 38.8 | 9 | 8.4 | 25.1 | 0.6 | 18 | 0.8991055 | 0.06771582 | 58.87109 | 18.44018 | 0.21177 | 4.87 | 0.6805 | 13735.45 | 13713 | 22.45 | 43.163 | 18
656 | 2018-11-08 | 89.5 | 7.2 |  | 2018-11-04 | 52 | 31.3 | 37 | 18 | 75.6 | 38.9 | 8.9 | 8.5 | 25 | 0.58 | 17 | 0.8991055 | 0.06771582 | 58.87109 | 18.44018 | 0.21177 | 4.87 | 0.6805 | 13735.45 | 13713 | 22.45 | 43.163 | 18
657 | 2018-11-09 | 89.2 | 7.2 |  | 2018-11-05 | 52 | 31.3 | 37 | 18 | 75.4 | 38.6 | 10.2 | 8.3 | 25.5 | 0.61 | 17 | 0.8991055 | 0.06771582 | 58.87109 | 18.44018 | 0.21177 | 4.87 | 0.6805 | 13735.45 | 13713 | 22.45 | 43.163 | 18
658 | 2018-11-10 | 89 | 7.3 |  | 2018-11-06 | 52 | 31.3 | 37 | 18 | 75.9 | 39.1 | 9.6 | 9 | 24.6 | 0.61 | 17 | 0.8991055 | 0.06771582 | 58.87109 | 18.44018 | 0.21177 | 4.87 | 0.6805 | 13735.45 | 13713 | 22.45 | 43.163 | 18
659 | 2018-11-11 | 89.1 | 7.1 |  | 2018-11-07 | 52.5 | 31 | 35 | 21 | 75 | 38.9 | 8.6 | 8.4 | 25.2 | 0.6 | 17 | 0.9179891 | 0.06753679 | 60.59794 | 18.74888 | 0.22393 | 4.66 | 0.6964 | 14086.25 | 14063 | 23.25 | 45.014 | 18
660 | 2018-11-12 | 89.4 | 7.3 | 62.9 | 2018-11-08 | 52.5 | 31.6 | 35 | 19 | 75.3 | 38.4 | 9 | 8.4 | 25.1 | 0.61 | 18 | 0.8999491 | 0.06596212 | 58.88061 | 18.51421 | 0.21781 | 4.5 | 0.6786 | 13386.25 | 13363 | 23.25 | 44.022 | 18
661 | 2018-11-13 | 89.5 | 7.1 |  | 2018-11-09 | 52.5 | 31.6 | 35 | 20 | 75.4 | 38.5 | 8.7 | 7.6 | 25.2 | 0.63 | 17 | 0.8999491 | 0.06596212 | 58.88061 | 18.51421 | 0.21781 | 4.5 | 0.6786 | 13386.25 | 13363 | 23.25 | 44.022 | 18
662 | 2018-11-14 | 89.6 | 6.8 |  | 2018-11-10 | 52.5 | 31.6 | 35 | 18 | 75.5 | 38.6 | 10.2 | 8.4 | 24.3 | 0.63 | 16 | 0.8999491 | 0.06596212 | 58.88061 | 18.51421 | 0.21781 | 4.5 | 0.6786 | 13386.25 | 13363 | 23.25 | 44.022 | 18
663 | 2018-11-15 | 89.6 | 6.7 |  | 2018-11-11 | 52.5 | 31.6 | 35 | 18 | 75.5 | 38.5 | 9.8 | 7.6 | 25.2 | 0.62 | 17 | 0.8999491 | 0.06596212 | 58.88061 | 18.51421 | 0.21781 | 4.5 | 0.6786 | 13386.25 | 13363 | 23.25 | 44.022 | 18
664 | 2018-11-16 | 89.3 | 7.2 |  | 2018-11-12 | 52.5 | 31.6 | 35 | 18 | 75.1 | 38.3 | 8.8 | 8.1 | 24.7 | 0.61 | 18 | 0.8999491 | 0.06596212 | 58.88061 | 18.51421 | 0.21781 | 4.5 | 0.6786 | 13386.25 | 13363 | 23.25 | 44.022 | 18
665 | 2018-11-17 | 89.8 | 6.9 |  | 2018-11-13 | 52.5 | 29.5 | 35 | 20 | 75.6 | 38.5 | 8.5 | 7.8 | 25.7 | 0.62 | 18 | 0.8978436 | 0.06530739 | 58.90097 | 18.46494 | 0.21484 | 4.47 | 0.6744 | 12363.25 | 12340 | 23.25 | 43.878 | 18
666 | 2018-11-18 | 89.5 | 7.2 |  | 2018-11-14 | 48.5 | 26.1 | 39 | 19 | 75.5 | 38.4 | 9.3 | 8.2 | 25.2 | 0.61 | 16 | 0.9315491 | 0.06707818 | 59.35091 | 19.68482 | 0.21672 | 4.43 | 0.6914 | 11666.25 | 11640 | 26.25 | 45.794 | 18
667 | 2018-11-19 | 89.4 | 7.2 | 61.1 | 2018-11-15 | 50.5 | 27.5 | 37 | 19 | 75.2 | 38.4 | 9.7 | 8.4 | 25 | 0.61 | 17 | 0.9237164 | 0.06698012 | 59.98461 | 19.19221 | 0.21884 | 4.53 | 0.6918 | 12364.75 | 12340 | 24.75 | 45.332 | 18
668 | 2018-11-20 | 89.6 | 7.3 |  | 2018-11-16 | 51 | 28.8 | 37 | 17.5 | 75.9 | 38.9 | 9.1 | 8.1 | 24.7 | 0.62 | 17 | 0.9252273 | 0.06799861 | 58.79403 | 19.40406 | 0.22919 | 4.77 | 0.6911 | 13424.3 | 13400 | 24.3 | 43.792 | 17.5
669 | 2018-11-21 | 89.3 | 7 |  | 2018-11-17 | 53 | 29.5 | 35 | 17.5 | 75.6 | 38.4 | 9.1 | 8 | 24.5 | 0.61 | 16 | 0.9206891 | 0.06930376 | 59.34179 | 18.89458 | 0.23704 | 4.925 | 0.6873 | 13922.6 | 13900 | 22.6 | 42.359 | 17.5
670 | 2018-11-22 | 89.1 | 7.3 |  | 2018-11-18 | 53 | 29.5 | 35 | 17.5 | 75.7 | 39 | 9.8 | 8.3 | 25.1 | 0.61 | 18 | 0.9206891 | 0.06930376 | 59.34179 | 18.89458 | 0.23704 | 4.925 | 0.6873 | 13922.6 | 13900 | 22.6 | 42.359 | 17.5
671 | 2018-11-23 | 89.2 | 7.2 |  | 2018-11-19 | 53 | 29.5 | 35 | 17.5 | 75 | 38.7 | 10.1 | 8.4 | 25.1 | 0.62 | 17 | 0.9206891 | 0.06930376 | 59.34179 | 18.89458 | 0.23704 | 4.925 | 0.6873 | 13922.6 | 13900 | 22.6 | 42.359 | 17.5
672 | 2018-11-24 | 89.3 | 7.2 |  | 2018-11-20 | 50.5 | 27.4 | 35 | 17.5 | 75.6 | 38.3 | 9.6 | 8.1 | 24.7 | 0.63 | 16 | 0.9200582 | 0.06703285 | 57.91824 | 19.32148 | 0.22579 | 4.715 | 0.6762 | 12873.35 | 12850 | 23.35 | 42.374 | 17.5
673 | 2018-11-25 | 89.5 | 7 |  | 2018-11-21 | 51.5 | 28.4 | 34 | 17.5 | 75.5 | 39 | 9.6 | 8.1 | 25.4 | 0.62 | 16 | 0.9018855 | 0.06420012 | 57.68461 | 18.80421 | 0.22889 | 4.385 | 0.6695 | 12873.1 | 12850 | 23.1 | 42.807 | 17.5
674 | 2018-11-26 | 89.2 | 7.3 | 59.6 | 2018-11-22 | 48.5 | 26.6 | 34 | 18 | 75.3 | 38.7 | 8.7 | 7.9 | 25.1 | 0.62 | 17 | 0.9699455 | 0.06672679 | 58.17394 | 20.85088 | 0.22813 | 4.315 | 0.6895 | 11474 | 11450 | 47.6 | 44.359 | 18
675 | 2018-11-27 | 89.4 | 7.1 |  | 2018-11-23 | 49.5 | 30.1 | 33 | 18 | 75.9 | 38.9 | 9.2 | 8 | 25 | 0.63 | 18 | 0.9790955 | 0.07051845 | 58.85227 | 21.06255 | 0.22795 | 4.415 | 0.7 | 12624 | 12600 | 47.6 | 45.047 | 18
676 | 2018-11-28 | 89.6 | 7 |  | 2018-11-24 | 49.5 | 30.1 | 33 | 18 | 75.5 | 38.4 | 9 | 7.8 | 24.9 | 0.63 | 17 | 0.9706809 | 0.07045591 | 58.73955 | 21.11709 | 0.22951 | 4.375 | 0.6972 | 12627 | 12600 | 27 | 45.463 | 18
677 | 2018-11-29 | 89.6 | 6.8 |  | 2018-11-25 | 49.5 | 30.1 | 33 | 18 | 75.4 | 38.1 | 9.4 | 8.5 | 25.2 | 0.63 | 17 | 0.9706809 | 0.07045591 | 58.73955 | 21.11709 | 0.22951 | 4.375 | 0.6972 | 12627 | 12600 | 27 | 45.463 | 18
678 | 2018-11-30 | 89.3 | 7.1 |  | 2018-11-26 | 49.5 | 30.1 | 33 | 18 | 75.9 | 38.5 | 9.6 | 7.7 | 25 | 0.63 | 17 | 0.9706809 | 0.07045591 | 58.73955 | 21.11709 | 0.22951 | 4.375 | 0.6972 | 12627 | 12600 | 27 | 45.463 | 18
679 | 2018-12-01 | 89.5 | 6.9 |  | 2018-11-27 | 52.5 | 37.1 | 32 | 18 | 75.4 | 38.3 | 9.9 | 8.1 | 25.4 | 0.63 | 18 | 0.9622182 | 0.07380752 | 59.31158 | 20.53915 | 0.21922 | 4.94 | 0.7046 | 15075.05 | 15050 | 25.05 | 44.625 | 18
680 | 2018-12-02 | 89.2 | 7.3 |  | 2018-11-28 | 50.5 | 29.1 | 35 | 18 | 75.6 | 38.6 | 8.8 | 8.4 | 24.9 | 0.63 | 18 | 0.9370682 | 0.06972918 | 57.92991 | 20.08582 | 0.21945 | 4.805 | 0.6871 | 12924.75 | 12900 | 24.75 | 43.502 | 18
681 | 2018-12-03 | 89.5 | 7.1 | 60.9 | 2018-11-29 | 50.5 | 29.1 | 37 | 18.5 | 75.8 | 38.4 | 9.2 | 8 | 25.5 | 0.63 | 17 | 0.9046064 | 0.06701936 | 57.01882 | 19.24964 | 0.21915 | 4.565 | 0.6763 | 12924.45 | 12900 | 24.45 | 43.502 | 18
682 | 2018-12-04 | 89.8 | 7.2 |  | 2018-11-30 | 50.5 | 29.1 | 37 | 18.5 | 75.7 | 38.8 | 9.6 | 8.1 | 24.9 | 0.62 | 17 | 0.9046064 | 0.06701936 | 57.01882 | 19.24964 | 0.21915 | 4.565 | 0.6763 | 12924.45 | 12900 | 24.45 | 43.502 | 18
683 | 2018-12-05 | 89.9 | 7 |  | 2018-12-01 | 51.5 | 29.1 | 37 | 18.5 | 75.6 | 38.6 | 9.8 | 8 | 25 | 0.63 | 17 | 0.9046064 | 0.06701936 | 57.01882 | 19.24964 | 0.21915 | 4.565 | 0.6763 | 12924.45 | 12900 | 24.45 | 43.502 | 18
684 | 2018-12-06 | 89.9 | 7 |  | 2018-12-02 | 51.5 | 29.1 | 37 | 18.5 | 75.9 | 39.9 | 9.3 | 8.4 | 25.1 | 0.62 | 18 | 0.9046064 | 0.06701936 | 57.01882 | 19.24964 | 0.21915 | 4.565 | 0.6763 | 12924.45 | 12900 | 24.45 | 43.502 | 18
685 | 2018-12-07 | 89.5 | 6.9 |  | 2018-12-03 | 51.5 | 29.1 | 37 | 18.25 | 75.6 | 38.7 | 8.8 | 7.8 | 24.9 | 0.63 | 16 | 0.9046064 | 0.06701936 | 57.01882 | 19.24964 | 0.21915 | 4.565 | 0.6763 | 12924.45 | 12900 | 24.45 | 43.502 | 18
686 | 2018-12-08 | 89.8 | 6.9 |  | 2018-12-04 | 51.5 | 29.1 | 42 | 18.25 | 75.7 | 38.5 | 9.5 | 8 | 25.6 | 0.62 | 17 | 0.8940382 | 0.06452618 | 57.05291 | 19.26782 | 0.20915 | 4.665 | 0.6948 | 12926.7 | 12900 | 26.7 | 46.162 | 18
687 | 2018-12-09 | 89.9 | 6.9 |  | 2018-12-05 | 51.5 | 28.8 | 42 | 18.25 | 75.4 | 38.5 | 9.9 | 8 | 25.5 | 0.61 | 18 | 0.8874471 | 0.0628724 | 56.19935 | 19.17182 | 0.20872 | 4.57 | 0.6902 | 11176.7 | 11150 | 26.7 | 45.507 | 18
688 | 2018-12-10 | 89.7 | 7.1 | 61.4 | 2018-12-06 | 50.5 | 28.1 | 43 | 17.75 | 74.1 | 38.7 | 8.9 | 8 | 24.8 | 0.61 | 17 | 0.8913634 | 0.06292143 | 55.88251 | 19.41812 | 0.20766 | 4.52 | 0.69 | 10827.45 | 10800 | 27.45 | 45.738 | 17.75
689 | 2018-12-11 | 89.7 | 6.9 |  | 2018-12-07 | 50.5 | 27.5 | 43 | 17.75 | 74.3 | 37.7 | 9.3 | 7.9 | 25.2 | 0.62 | 16 | 0.9189812 | 0.06524055 | 58.45873 | 19.77279 | 0.21688 | 4.76 | 0.7178 | 11717.45 | 11690 | 27.45 | 47.223 | 17.75
690 | 2018-12-12 | 89.1 | 7.3 |  | 2018-12-08 | 50.5 | 27.5 | 43 | 17.75 | 75 | 38.3 | 9.2 | 7.9 | 25.2 | 0.63 | 16 | 1.039301 | 0.07205655 | 63.01873 | 22.57279 | 0.22976 | 5.08 | 0.793 | 11717.45 | 11690 | 74.65 | 52.207 | 17.75
691 | 2018-12-13 | 89 | 7 |  | 2018-12-09 | 50.5 | 27.5 | 43 | 17.75 | 74.9 | 38 | 9.6 | 8.2 | 25.4 | 0.62 | 17 | 1.032319 | 0.07204564 | 63.08418 | 22.3437 | 0.20816 | 5.02 | 0.781 | 10025.45 | 9998 | 74.65 | 52.207 | 17.75
692 | 2018-12-14 | 89.6 | 7 |  | 2018-12-10 | 50.5 | 27.5 | 43 | 17.75 | 75.4 | 38.4 | 9.4 | 7.7 | 25.1 | 0.62 | 17 | 1.032319 | 0.07204564 | 63.08418 | 22.3437 | 0.20816 | 5.02 | 0.781 | 10025.45 | 9998 | 74.65 | 52.207 | 17.75
693 | 2018-12-15 | 89.9 | 6.6 |  | 2018-12-11 | 50.5 | 27.5 | 43 | 17.75 | 75.2 | 38.3 | 9.2 | 8.3 | 25.6 | 0.62 | 16 | 1.032319 | 0.07204564 | 63.08418 | 22.3437 | 0.20816 | 5.02 | 0.781 | 10025.45 | 9998 | 74.65 | 52.207 | 17.75
694 | 2018-12-16 | 89.7 | 6.9 |  | 2018-12-12 | 48.5 | 26.1 | 45 | 17.75 | 75.5 | 38.6 | 9.6 | 8 | 25.3 | 0.61 | 16 | 1.041199 | 0.07254297 | 62.38885 | 22.86703 | 0.20502 | 4.98 | 0.7802 | 9326.85 | 9298 | 76.05 | 52.437 | 17.75
695 | 2018-12-17 | 89.1 | 7.1 | 62.9 | 2018-12-13 | 48.5 | 26.1 | 45 | 17.75 | 75.2 | 38 | 10.1 | 8.3 | 25.7 | 0.62 | 15 | 1.041199 | 0.07254297 | 62.38885 | 22.86703 | 0.20502 | 4.98 | 0.7802 | 9326.85 | 9298 | 76.05 | 52.437 | 17.75
696 | 2018-12-18 | 89.1 | 7.3 |  | 2018-12-14 | 47.5 | 26 | 46 | 17.75 | 75.6 | 38.5 | 9.1 | 7.8 | 24.7 | 0.63 | 17 | 1.046231 | 0.07250622 | 62.07244 | 23.11867 | 0.20404 | 4.93 | 0.7822 | 8657.6 | 8628 | 76.8 | 52.662 | 17.75
697 | 2018-12-19 | 89.5 | 7 |  | 2018-12-15 | 50.5 | 28.1 | 43 | 17.5 | 75.5 | 38.6 | 9.5 | 8.4 | 25.3 | 0.63 | 15 | 1.043508 | 0.07475859 | 62.98526 | 22.2943 | 0.21549 | 5.15 | 0.7782 | 9703.6 | 9678 | 84.6 | 50.416 | 17.5
698 | 2018-12-20 | 89 | 7.2 |  | 2018-12-16 | 50.5 | 26.9 | 43 | 17.5 | 75.6 | 38.2 | 9 | 7.8 | 24.7 | 0.62 | 15 | 1.079588 | 0.07790792 | 66.41993 | 22.76364 | 0.22773 | 5.47 | 0.8138 | 11103.6 | 11078 | 84.6 | 52.4 | 17.5
699 | 2018-12-21 | 89.2 | 7.2 |  | 2018-12-17 | 52.5 | 28.3 | 41 | 17.5 | 75.4 | 38 | 9.5 | 8.1 | 25 | 0.62 | 17 | 1.070708 | 0.07741059 | 67.11526 | 22.2403 | 0.23087 | 5.51 | 0.8146 | 11802.2 | 11778 | 83.2 | 52.17 | 17.5
700 | 2018-12-22 | 89.4 | 7.1 |  | 2018-12-18 | 52.5 | 28.3 | 41 | 17.5 | 75.5 | 38.3 | 8.8 | 7.8 | 25.2 | 0.63 | 17 | 1.070619 | 0.07606836 | 66.96415 | 22.37364 | 0.22263 | 5.59 | 0.8186 | 12282.2 | 12258 | 83.2 | 52.17 | 17.5
701 | 2018-12-23 | 89.3 | 7 |  | 2018-12-19 | 52.5 | 28.3 | 41 | 17.5 | 75.4 | 38.1 | 9.6 | 7.9 | 25.6 | 0.63 | 17 | 0.9176006 | 0.06655018 | 61.41824 | 18.79682 | 0.20908 | 5.04 | 0.7256 | 12282.45 | 12258 | 24.45 | 46.52 | 17.5
702 | 2018-12-24 | 89.4 | 7 | 59.6 | 2018-12-20 | 50.5 | 28.1 | 43 | 18 | 75.7 | 38.6 | 9.6 | 7.8 | 25.7 | 0.62 | 17 | 0.8893533 | 0.06349891 | 57.34988 | 18.82009 | 0.19472 | 4.62 | 0.6896 | 10183.95 | 10158 | 25.95 | 44.998 | 18
703 | 2018-12-25 | 89.2 | 7.1 |  | 2018-12-21 | 49.5 | 27.4 | 44 | 19 | 75.3 | 38.1 | 9.7 | 8.1 | 24.8 | 0.61 | 16 | 0.8937933 | 0.06374758 | 57.00221 | 19.08176 | 0.19315 | 4.6 | 0.6892 | 9834.65 | 9808 | 26.65 | 45.113 | 18
704 | 2018-12-26 | 89.1 | 7.3 |  | 2018-12-22 | 48.5 | 25.5 | 45 | 19 | 75.9 | 38 | 8.9 | 7.8 | 24.9 | 0.63 | 17 | 0.8685442 | 0.06077988 | 54.12973 | 18.92679 | 0.17994 | 4.28 | 0.6581 | 7412.4 | 7385 | 27.4 | 43.712 | 18
705 | 2018-12-27 | 89 | 7.3 |  | 2018-12-23 | 48.5 | 25.5 | 45 | 19 | 75.3 | 38.2 | 8.8 | 8.4 | 24.8 | 0.62 | 16 | 0.8685442 | 0.06077988 | 54.12973 | 18.92679 | 0.17994 | 4.28 | 0.6581 | 7412.4 | 7385 | 27.4 | 43.712 | 18
706 | 2018-12-28 | 89.2 | 7.3 |  | 2018-12-24 | 48.5 | 25.5 | 45 | 19 | 75.7 | 38.6 | 9.2 | 8.3 | 24.8 | 0.63 | 16 | 0.8686331 | 0.0621221 | 54.28084 | 18.79345 | 0.18818 | 4.2 | 0.6541 | 6932.4 | 6905 | 27.4 | 43.712 | 18
707 | 2018-12-29 | 89.1 | 6.9 |  | 2018-12-25 | 52.5 | 28.3 | 41 | 19 | 75.7 | 38.5 | 9.3 | 8 | 25.1 | 0.61 | 16 | 0.8529677 | 0.06192598 | 55.54823 | 17.80824 | 0.19242 | 4.4 | 0.6549 | 8329.4 | 8305 | 24.4 | 42.788 | 18
708 | 2019-01-01 | 89.2 | 7 |  | 2018-12-28 | 52.5 | 29.7 | 41 | 19 | 75.6 | 38.4 | 8.7 | 8.1 | 25.7 | 0.63 | 18 | 0.856377 | 0.06181879 | 55.26027 | 18.03588 | 0.18412 | 4.62 | 0.6609 | 9491.2 | 9467 | 24.2 | 42.42 | 18
709 | 2019-01-02 | 89.1 | 7 | 63.8 | 2018-12-29 | 52.5 | 29.7 | 41 | 19.25 | 75.8 | 38.5 | 9.1 | 7.9 | 25.5 | 0.63 | 16 | 0.856377 | 0.06181879 | 55.26027 | 18.03588 | 0.18412 | 4.62 | 0.6609 | 9491.2 | 9467 | 24.2 | 42.42 | 18
710 | 2019-01-05 | 89.1 | 7.1 |  | 2019-01-01 | 52.5 | 28.8 | 42 | 19.25 | 75.6 | 38.7 | 8.6 | 8.9 | 25 | 0.63 | 16 | 0.8799238 | 0.06088488 | 56.82226 | 19.25702 | 0.19079 | 4.91 | 0.6911 | 10541.6 | 10517 | 24.6 | 44.324 | 18
711 | 2019-01-06 | 89 | 7.1 |  | 2019-01-02 | 52.5 | 28.8 | 42 | 19 | 75.6 | 38 | 9.2 | 7.8 | 25.2 | 0.63 | 17 | 0.8799238 | 0.06088488 | 56.82226 | 19.25702 | 0.19079 | 4.91 | 0.6911 | 10541.6 | 10517 | 24.6 | 44.324 | 18
712 | 2019-01-07 | 89.2 | 7.1 | 64.1 | 2019-01-03 | 50.8 | 28.1 | 44 | 19 | 75.2 | 38.4 | 8.6 | 8.6 | 25.2 | 0.6 | 17 | 0.9024889 | 0.06253472 | 56.77528 | 20.01639 | 0.18765 | 5.13 | 0.698 | 10192.7 | 10167 | 25.7 | 44.354 | 18
713 | 2019-01-08 | 89.3 | 7.1 |  | 2019-01-04 | 50.8 | 28.1 | 48 | 19 | 75.6 | 38.3 | 8.8 | 8.4 | 25.3 | 0.59 | 17 | 0.8666222 | 0.06092806 | 55.64194 | 19.30972 | 0.17463 | 5.21 | 0.695 | 10192.9 | 10167 | 25.9 | 44.796 | 18
714 | 2019-01-09 | 89.1 | 7.1 |  | 2019-01-05 | 50.8 | 28.1 | 48 | 18.45 | 75.8 | 38.6 | 8.5 | 8.2 | 24.9 | 0.6 | 16 | 0.8666222 | 0.06092806 | 55.64194 | 19.30972 | 0.17463 | 5.21 | 0.695 | 10192.9 | 10167 | 25.9 | 44.796 | 18
715 | 2019-01-10 | 89 | 7.2 |  | 2019-01-06 | 50.8 | 28.1 | 44 | 18.45 | 75.2 | 38.5 | 8.9 | 8 | 25.6 | 0.58 | 17 | 0.8394889 | 0.05915472 | 54.63528 | 18.53639 | 0.17165 | 5.09 | 0.678 | 10191.5 | 10167 | 24.5 | 43.574 | 18
716 | 2019-01-11 | 89 | 7.3 |  | 2019-01-07 | 50.8 | 28.1 | 44 | 18.45 | 75.9 | 38.6 | 8 | 8 | 24.7 | 0.58 | 17 | 0.8394889 | 0.05915472 | 54.63528 | 18.53639 | 0.17165 | 5.09 | 0.678 | 10191.5 | 10167 | 24.5 | 43.574 | 18
717 | 2019-01-12 | 89.1 | 7.2 |  | 2019-01-08 | 50.8 | 28.1 | 44 | 18.45 | 75.8 | 38.7 | 8.3 | 8.7 | 25.6 | 0.58 | 14 | 0.8778889 | 0.06119472 | 57.95528 | 19.09639 | 0.17993 | 5.45 | 0.72 | 11191.5 | 11167 | 24.5 | 45.546 | 18
718 | 2019-01-13 | 89 | 7.3 |  | 2019-01-09 | 52.8 | 29.5 | 42 | 18.25 | 75.7 | 38.8 | 9.3 | 8.5 | 25 | 0.59 | 15 | 0.8685778 | 0.06089694 | 58.63306 | 18.58528 | 0.18307 | 5.49 | 0.7208 | 11890.1 | 11867 | 23.1 | 45.316 | 18
719 | 2019-01-14 | 89.4 | 7 | 62.6 | 2019-01-10 | 52.8 | 29.5 | 41 | 18.25 | 75.3 | 38.5 | 9.8 | 9.4 | 25.8 | 0.59 | 17 | 0.8649587 | 0.06038504 | 58.80925 | 18.48766 | 0.18562 | 5.34 | 0.7218 | 11890.35 | 11867 | 23.35 | 45.896 | 18
720 | 2019-01-15 | 89.3 | 7 |  | 2019-01-11 | 50.8 | 28.1 | 43 | 18.25 | 75.9 | 38.4 | 8.4 | 8.4 | 24.7 | 0.58 | 17 | 0.8226508 | 0.05762091 | 54.15766 | 18.20115 | 0.17468 | 4.7 | 0.6695 | 9942 | 9917 | 25 | 44.241 | 18
721 | 2019-01-16 | 89.1 | 7.2 |  | 2019-01-12 | 50.8 | 28.1 | 43 | 18 | 75.8 | 38.5 | 8.6 | 8.2 | 25.1 | 0.59 | 17 | 0.8226508 | 0.05762091 | 54.15766 | 18.20115 | 0.17468 | 4.7 | 0.6695 | 9942 | 9917 | 25 | 44.241 | 18
722 | 2019-01-17 | 89.3 | 7 |  | 2019-01-13 | 50.8 | 28.1 | 43 | 18 | 75.4 | 38.1 | 9.5 | 8.1 | 25.4 | 0.6 | 17 | 0.8226508 | 0.05762091 | 54.15766 | 18.20115 | 0.17468 | 4.7 | 0.6695 | 9942 | 9917 | 25 | 44.241 | 18
723 | 2019-01-18 | 89.4 | 6.9 |  | 2019-01-14 | 50.8 | 28.1 | 43 | 18 | 75.8 | 38.4 | 9 | 8.4 | 25.6 | 0.61 | 17 | 0.8226508 | 0.05762091 | 54.15766 | 18.20115 | 0.17468 | 4.7 | 0.6695 | 9942 | 9917 | 25 | 44.241 | 18
724 | 2019-01-19 | 89.3 | 7.3 |  | 2019-01-15 | 48 | 28.1 | 47 | 17.75 | 75.1 | 38.8 | 7.7 | 9.2 | 25.2 | 0.5 | 17 | 0.8497841 | 0.05939425 | 55.16433 | 18.97448 | 0.17766 | 4.82 | 0.6865 | 9943.4 | 9917 | 26.4 | 45.463 | 17.75
725 | 2019-01-20 | 89.3 | 7.1 |  | 2019-01-16 | 48 | 28.1 | 47 | 17.75 | 75.3 | 38.7 | 8 | 9.3 | 24.7 | 0.49 | 16 | 0.8497841 | 0.05939425 | 55.16433 | 18.97448 | 0.17766 | 4.82 | 0.6865 | 9943.4 | 9917 | 26.4 | 45.463 | 17.75
726 | 2019-01-21 | 89 | 7.3 |  | 2019-01-17 | 48 | 24.6 | 47 | 17.75 | 75.5 | 39 | 8.7 | 9.7 | 25.1 | 0.47 | 16 | 0.8507786 | 0.05825036 | 55.38321 | 18.85393 | 0.18531 | 4.805 | 0.6865 | 9225.4 | 9199 | 26.4 | 45.223 | 17.75
727 | 2019-01-22 | 88.9 | 7 |  | 2019-01-18 | 44 | 26 | 51 | 17.75 | 75.4 | 38.8 | 9.2 | 9.7 | 25.2 | 0.47 | 16 | 1.009064 | 0.07457244 | 60.00548 | 23.65339 | 0.19134 | 5.09 | 0.7919 | 8885.9 | 8858 | 104.6 | 53.08 | 17.75
728 | 2019-01-23 | 89.1 | 7.1 | 62.6 | 2019-01-19 | 47 | 28.1 | 48 | 17.75 | 75.2 | 39 | 7.9 | 8.3 | 25.6 | 0.5 | 16 | 0.8287413 | 0.05788746 | 53.77825 | 18.48984 | 0.17359 | 4.72 | 0.6703 | 9933.65 | 9908 | 25.65 | 44.288 | 17.75
729 | 2019-01-24 | 89.1 | 7.2 |  | 2019-01-20 | 47 | 28.1 | 48 | 17.75 | 75.4 | 38.9 | 8.6 | 8.7 | 24.8 | 0.52 | 17 | 0.8365413 | 0.05605746 | 54.10825 | 18.39984 | 0.19519 | 4.78 | 0.6823 | 11625.65 | 11600 | 25.65 | 44.288 | 17.75
730 | 2019-01-25 | 89 | 7.3 |  | 2019-01-21 | 47 | 28.1 | 48 | 17.75 | 75 | 38.2 | 8.4 | 9.1 | 24.7 | 0.52 | 15 | 0.8365413 | 0.05605746 | 54.10825 | 18.39984 | 0.19519 | 4.78 | 0.6823 | 11625.65 | 11600 | 25.65 | 44.288 | 17.75
731 | 2019-01-26 | 89 | 7.1 |  | 2019-01-22 | 48 | 28.8 | 47 | 17.75 | 75.7 | 38.4 | 8.9 | 8.2 | 25.5 | 0.52 | 17 | 0.6954952 | 0.04693952 | 49.44905 | 14.2581 | 0.18237 | 4.17 | 0.5979 | 11968 | 11950 | 18 | 38.179 | 17.75
732 | 2019-01-27 | 89 | 7.3 |  | 2019-01-23 | 45 | 26.7 | 50 | 17.75 | 75.2 | 37.9 | 8.2 | 8.6 | 24.7 | 0.51 | 16 | 0.9322558 | 0.06747831 | 57.5839 | 21.02688 | 0.20455 | 4.87 | 0.7529 | 10922.9 | 10900 | 99.6 | 49.067 | 17.75
733 | 2019-01-28 | 88.9 | 7.3 | 62.4 | 2019-01-24 | 46 | 26.7 | 49 | 17.75 | 75.2 | 38.1 | 9.1 | 8.4 | 26.3 | 0.5 | 17 | 0.928263 | 0.06726403 | 57.92032 | 20.76974 | 0.20642 | 4.915 | 0.7527 | 11072.15 | 11050 | 98.85 | 48.788 | 17.75
734 | 2019-01-29 | 88.9 | 7.2 |  | 2019-01-25 | 46 | 26.7 | 49 | 17.75 | 75.4 | 39 | 9.2 | 9.4 | 24.9 | 0.52 | 16 | 0.928263 | 0.06726403 | 57.92032 | 20.76974 | 0.20642 | 4.915 | 0.7527 | 11072.15 | 11050 | 98.85 | 48.788 | 17.75
735 | 2019-01-30 | 89 | 7.2 |  | 2019-01-26 | 48 | 28.1 | 47 | 17.75 | 75.3 | 38.7 | 9.2 | 8.8 | 25.4 | 0.52 | 18 | 1.047146 | 0.07560837 | 65.85962 | 23.19075 | 0.22909 | 5.725 | 0.8588 | 13023.55 | 13000 | 112.05 | 54.713 | 17.75
736 | 2019-01-31 | 89.2 | 7.3 |  | 2019-01-27 | 48 | 28.1 | 47 | 17.75 | 75.4 | 38.6 | 8.4 | 8.7 | 25.4 | 0.52 | 17 | 1.047146 | 0.07560837 | 65.85962 | 23.19075 | 0.22909 | 5.725 | 0.8588 | 13023.55 | 13000 | 112.05 | 54.713 | 17.75
737 | 2019-02-01 | 89.4 | 7 |  | 2019-01-28 | 48 | 28.1 | 47 | 17.5 | 75.6 | 38.9 | 9.2 | 8.4 | 25.5 | 0.53 | 17 | 1.047146 | 0.07560837 | 65.85962 | 23.19075 | 0.22909 | 5.725 | 0.8588 | 13023.55 | 13000 | 112.05 | 54.713 | 17.5
738 | 2019-02-02 | 89.1 | 7 |  | 2019-01-29 | 48 | 26.6 | 47 | 17.5 | 75.5 | 39.1 | 9.4 | 8.2 | 25.3 | 0.5 | 17 | 0.8474689 | 0.06289219 | 54.67242 | 18.61696 | 0.2015 | 4.695 | 0.6868 | 11769.8 | 11750 | 78.8 | 44.527 | 17.5
739 | 2019-02-03 | 89 | 7 |  | 2019-01-30 | 48 | 26.6 | 47 | 17.5 | 75.8 | 38.9 | 8.6 | 7.9 | 25.9 | 0.51 | 18 | 0.7820468 | 0.05408635 | 51.87437 | 17.0254 | 0.1954 | 4.445 | 0.6363 | 11773.55 | 11750 | 23.55 | 41.932 | 17.5
740 | 2019-02-04 | 89.1 | 7.1 | 63.9 | 2019-01-31 | 48 | 26.6 | 47 | 17.5 | 75.7 | 38.9 | 8.7 | 8.7 | 25 | 0.51 | 16 | 0.7820468 | 0.05408635 | 51.87437 | 17.0254 | 0.1954 | 4.445 | 0.6363 | 11773.55 | 11750 | 23.55 | 41.932 | 17.5
741 | 2019-02-05 | 88.9 | 7.3 |  | 2019-02-01 | 48 | 26.6 | 47 | 18.25 | 75.7 | 38.8 | 8 | 8.1 | 25.8 | 0.51 | 17 | 0.7241611 | 0.05002778 | 50.03722 | 15.38111 | 0.19199 | 4.055 | 0.6033 | 11771 | 11750 | 21 | 40.068 | 18
742 | 2019-02-06 | 89 | 7.2 |  | 2019-02-02 | 45 | 23.9 | 50 | 17.75 | 76 | 39.2 | 9.3 | 9.1 | 25.4 | 0.52 | 17 | 1.000329 | 0.07680156 | 61.26448 | 22.81442 | 0.22474 | 4.845 | 0.8005 | 11421.75 | 11400 | 145.65 | 53.382 | 17.75
743 | 2019-02-07 | 88.8 | 7.4 |  | 2019-02-03 | 45 | 23.9 | 50 | 17.75 | 75.2 | 38.5 | 9.9 | 9.1 | 25.5 | 0.51 | 17 | 1.000329 | 0.07680156 | 61.26448 | 22.81442 | 0.22474 | 4.845 | 0.8005 | 11421.75 | 11400 | 145.65 | 53.382 | 17.75
744 | 2019-02-08 | 88.8 | 7.5 |  | 2019-02-04 | 45 | 23.9 | 50 | 17.75 | 75.4 | 38.6 | 8.6 | 10.1 | 25 | 0.51 | 17 | 1.000329 | 0.07680156 | 61.26448 | 22.81442 | 0.22474 | 4.845 | 0.8005 | 11421.75 | 11400 | 145.65 | 53.382 | 17.75
745 | 2019-02-09 | 88.9 | 7.3 |  | 2019-02-05 | 46 | 24.3 | 49 | 17.75 | 75.5 | 38.6 | 8.8 | 9.1 | 25.3 | 0.53 | 15 | 1.127097 | 0.08221005 | 68.26813 | 25.21838 | 0.25779 | 5.39 | 0.8841 | 11522.5 | 11500 | 146.4 | 56.429 | 17.75
746 | 2019-02-10 | 88.8 | 7.4 |  | 2019-02-06 | 46 | 24.3 | 49 | 17.75 | 75.3 | 38.5 | 9.5 | 7.6 | 26 | 0.52 | 15 | 1.127097 | 0.08221005 | 68.26813 | 25.21838 | 0.25779 | 5.39 | 0.8841 | 11522.5 | 11500 | 146.4 | 56.429 | 17.75
747 | 2019-02-11 | 88.9 | 7.3 | 62 | 2019-02-07 | 46 | 24.3 | 49 | 17.75 | 75.3 | 38.5 | 9.2 | 8.3 | 26.2 | 0.53 | 18 | 1.127097 | 0.08221005 | 68.26813 | 25.21838 | 0.25779 | 5.39 | 0.8841 | 11522.5 | 11500 | 146.4 | 56.429 | 17.75
748 | 2019-02-12 | 88.8 | 7.3 |  | 2019-02-08 | 44 | 23.5 | 51 | 17.75 | 75.4 | 38.4 | 8.6 | 8.6 | 25.6 | 0.52 | 17 | 1.136339 | 0.08184751 | 67.63639 | 25.70823 | 0.25369 | 5.31 | 0.8869 | 10624 | 10600 | 147.9 | 56.885 | 17.75
749 | 2019-02-13 | 88.8 | 7.3 |  | 2019-02-09 | 46 | 27.1 | 49 | 17.75 | 75.1 | 38.4 | 8.8 | 8.1 | 25.7 | 0.51 | 18 | 1.1271 | 0.08190428 | 68.11598 | 25.35166 | 0.25533 | 5.39 | 0.8843 | 12324 | 12300 | 136.1 | 56.829 | 17.75
750 | 2019-02-14 | 89.1 | 7.4 |  | 2019-02-10 | 46 | 27.1 | 49 | 17.75 | 75.6 | 38.3 | 8.8 | 7.7 | 25.9 | 0.52 | 18 | 1.1271 | 0.08190428 | 68.11598 | 25.35166 | 0.25533 | 5.39 | 0.8843 | 12324 | 12300 | 136.1 | 56.829 | 17.75
751 | 2019-02-15 | 89 | 7.3 |  | 2019-02-11 | 44 | 25.1 | 51 | 17.75 | 76 | 38.4 | 8.9 | 8.3 | 25.9 | 0.52 | 17 | 1.142272 | 0.08346142 | 67.17027 | 26.00023 | 0.24701 | 5.65 | 0.8793 | 11944.9 | 11920 | 137 | 55.905 | 17.75
752 | 2019-02-16 | 88.9 | 7.4 |  | 2019-02-12 | 44 | 25.1 | 51 | 17.75 | 75.1 | 39.2 | 8.5 | 9.6 | 24.6 | 0.51 | 16 | 1.142272 | 0.08412142 | 66.99027 | 26.12023 | 0.25319 | 5.59 | 0.8763 | 11584.9 | 11560 | 137 | 55.905 | 17.75
753 | 2019-02-17 | 89.2 | 7.1 |  | 2019-02-13 | 45 | 25.8 | 50 | 21.75 | 75.4 | 38.8 | 9.8 | 9 | 25.6 | 0.5 | 16 | 1.127282 | 0.08403006 | 67.07331 | 25.96935 | 0.23586 | 5.43 | 0.8632 | 10244.6 | 10218 | 121 | 56.45 | 18
754 | 2019-02-18 | 89 | 7.4 | 62.7 | 2019-02-14 | 45 | 25.8 | 50 | 19.25 | 75.3 | 38.7 | 9.1 | 8.6 | 24.7 | 0.51 | 15 | 1.127282 | 0.08403006 | 67.07331 | 25.96935 | 0.23586 | 5.43 | 0.8632 | 10244.6 | 10218 | 121 | 56.45 | 18
755 | 2019-02-19 | 89 | 7.1 |  | 2019-02-15 | 46 | 26.5 | 49 | 17.5 | 75.9 | 38.5 | 8.9 | 8.5 | 25.4 | 0.51 | 18 | 0.9496369 | 0.06906126 | 60.57328 | 20.9996 | 0.21812 | 4.77 | 0.7463 | 10590.5 | 10568 | 69.7 | 48.528 | 17.5
756 | 2019-02-20 | 89.3 | 7.1 |  | 2019-02-16 | 46 | 26.5 | 49 | 17.5 | 75.7 | 38.6 | 9.8 | 8.2 | 25.1 | 0.5 | 17 | 0.9496369 | 0.06906126 | 60.57328 | 20.9996 | 0.21812 | 4.77 | 0.7463 | 10590.5 | 10568 | 69.7 | 48.528 | 17.5
757 | 2019-02-21 | 89.3 | 7.1 |  | 2019-02-17 | 46 | 26.5 | 49 | 17.5 | 75.3 | 38.8 | 9.4 | 8.6 | 25.6 | 0.51 | 17 | 0.9496369 | 0.06906126 | 60.57328 | 20.9996 | 0.21812 | 4.77 | 0.7463 | 10590.5 | 10568 | 69.7 | 48.528 | 17.5
758 | 2019-02-22 | 89.1 | 7 |  | 2019-02-18 | 46 | 26.5 | 49 | 17.5 | 75.5 | 38.2 | 9.6 | 8.4 | 25.3 | 0.5 | 15 | 0.9496369 | 0.06906126 | 60.57328 | 20.9996 | 0.21812 | 4.77 | 0.7463 | 10590.5 | 10568 | 69.7 | 48.528 | 17.5
759 | 2019-02-23 | 89 | 7.3 |  | 2019-02-19 | 46 | 26.5 | 49 | 17.5 | 75.4 | 38.5 | 9.5 | 8.3 | 25.6 | 0.48 | 16 | 0.9496369 | 0.06906126 | 60.57328 | 20.9996 | 0.21812 | 4.77 | 0.7463 | 10590.5 | 10568 | 69.7 | 48.528 | 17.5
760 | 2019-02-24 | 89.1 | 7.3 |  | 2019-02-20 | 46 | 26.5 | 49 | 17.5 | 75.9 | 38.8 | 8.8 | 8.4 | 24.9 | 0.52 | 17 | 0.9496369 | 0.06807126 | 60.84328 | 20.8196 | 0.20885 | 4.86 | 0.7508 | 11130.5 | 11108 | 69.7 | 48.528 | 17.5
761 | 2019-02-25 | 88.9 | 7.2 | 62.4 | 2019-02-21 | 46 | 26.5 | 49 | 17.25 | 75.2 | 38.7 | 8 | 8.3 | 25.2 | 0.51 | 16 | 0.9496369 | 0.06807126 | 60.84328 | 20.8196 | 0.20885 | 4.86 | 0.7508 | 11130.5 | 11108 | 69.7 | 48.528 | 17.25
762 | 2019-02-26 | 88.9 | 7.2 |  | 2019-02-22 | 46 | 26.5 | 49 | 17.25 | 75.5 | 38.3 | 9.5 | 7.9 | 25 | 0.51 | 16 | 0.8512369 | 0.05940126 | 50.67328 | 19.4096 | 0.18401 | 4.02 | 0.6608 | 11022.5 | 11000 | 69.7 | 43.152 | 17.25
763 | 2019-02-27 | 88.9 | 7.4 |  | 2019-02-23 | 46 | 26.5 | 49 | 17.25 | 75.8 | 38.6 | 8.9 | 7.9 | 25.6 | 0.51 | 16 | 0.8512369 | 0.05940126 | 50.67328 | 19.4096 | 0.18401 | 4.02 | 0.6608 | 11022.5 | 11000 | 69.7 | 43.152 | 17.25
764 | 2019-02-28 | 88.9 | 7.1 |  | 2019-02-24 | 46 | 26.5 | 49 | 17.25 | 75.9 | 38.9 | 9.3 | 9.2 | 25.8 | 0.51 | 16 | 0.8512369 | 0.05940126 | 50.67328 | 19.4096 | 0.18401 | 4.02 | 0.6608 | 11022.5 | 11000 | 69.7 | 43.152 | 17.25
765 | 2019-03-01 | 89 | 7.1 |  | 2019-02-25 | 46 | 26.5 | 49 | 17.25 | 75.8 | 38.7 | 8.7 | 8.1 | 25.6 | 0.49 | 16 | 0.8512369 | 0.05940126 | 50.67328 | 19.4096 | 0.18401 | 4.02 | 0.6608 | 11022.5 | 11000 | 69.7 | 43.152 | 17.25
766 | 2019-03-02 | 88.8 | 7.1 |  | 2019-02-26 | 46 | 26.5 | 49 | 17.25 | 75.7 | 39 | 9 | 8.3 | 25.5 | 0.48 | 16 | 0.8512369 | 0.05940126 | 50.67328 | 19.4096 | 0.18401 | 4.02 | 0.6608 | 11022.5 | 11000 | 69.7 | 43.152 | 17.25
767 | 2019-03-03 | 88.9 | 7.3 |  | 2019-02-27 | 44 | 25.1 | 51 | 17.25 | 75.9 | 38.7 | 9 | 8.6 | 25.1 | 0.48 | 17 | 0.8334146 | 0.05792571 | 48.98884 | 19.14737 | 0.17789 | 3.86 | 0.643 | 10322.5 | 10300 | 69.7 | 42.16 | 17.25
768 | 2019-03-04 | 89.1 | 7.1 | 62.1 | 2019-02-28 | 44 | 25.1 | 51 | 17.25 | 75 | 39.9 | 9 | 7.9 | 25.2 | 0.48 | 16 | 0.8334146 | 0.05792571 | 48.98884 | 19.14737 | 0.17789 | 3.86 | 0.643 | 10322.5 | 10300 | 69.7 | 42.16 | 17.25
769 | 2019-03-05 | 89 | 7.2 |  | 2019-03-01 | 44 | 25.1 | 51 | 18 | 75.5 | 38.9 | 8.8 | 7.8 | 25 | 0.48 | 16 | 0.8334146 | 0.05891571 | 48.71884 | 19.32737 | 0.18716 | 3.77 | 0.6385 | 9782.5 | 9760 | 69.7 | 42.16 | 18
770 | 2019-03-06 | 88.9 | 7.1 |  | 2019-03-02 | 46.5 | 25.8 | 47 | 18 | 75.3 | 38.8 | 10 | 8.2 | 25.7 | 0.59 | 18 | 0.8423258 | 0.05965348 | 49.56106 | 19.45848 | 0.19022 | 3.85 | 0.6474 | 10132.5 | 10110 | 69.7 | 42.656 | 18
771 | 2019-03-07 | 88.8 | 7.3 |  | 2019-03-03 | 46.5 | 25.8 | 47 | 18 | 75.8 | 39 | 9.3 | 9.3 | 25.4 | 0.62 | 17 | 0.8423258 | 0.05965348 | 49.56106 | 19.45848 | 0.19022 | 3.85 | 0.6474 | 10132.5 | 10110 | 69.7 | 42.656 | 18
772 | 2019-03-08 | 88.8 | 7.3 |  | 2019-03-04 | 46.5 | 25.8 | 47 | 17.5 | 75.7 | 39.5 | 9.3 | 8.6 | 25.2 | 0.61 | 17 | 0.8423258 | 0.05965348 | 49.56106 | 19.45848 | 0.19022 | 3.85 | 0.6474 | 10132.5 | 10110 | 69.7 | 42.656 | 17.5
773 | 2019-03-09 | 88.8 | 7.3 |  | 2019-03-05 | 46.5 | 25.8 | 47 | 17.5 | 75.8 | 39.3 | 8.6 | 8.2 | 26 | 0.59 | 17 | 0.7915582 | 0.05895855 | 47.45937 | 17.86784 | 0.18027 | 3.78 | 0.6161 | 10125.75 | 10110 | 92.45 | 39.228 | 17.5
774 | 2019-03-10 | 89.1 | 7.1 |  | 2019-03-06 | 46.5 | 27.2 | 47 | 17.5 | 76 | 39.7 | 9.5 | 7.7 | 25.9 | 0.59 | 16 | 0.8093804 | 0.06043411 | 49.14382 | 18.13006 | 0.18639 | 3.94 | 0.6339 | 10825.75 | 10810 | 92.45 | 40.22 | 17.5
775 | 2019-03-11 | 89.3 | 6.7 | 62.3 | 2019-03-07 | 46.5 | 27.2 | 47 | 17.5 | 75.8 | 39.5 | 9.2 | 8.3 | 25.4 | 0.58 | 16 | 0.8093804 | 0.06043411 | 49.14382 | 18.13006 | 0.18639 | 3.94 | 0.6339 | 10825.75 | 10810 | 92.45 | 40.22 | 17.5
776 | 2019-03-12 | 89.1 | 7.1 |  | 2019-03-08 | 46.5 | 27.2 | 47 | 17.5 | 75 | 38.6 | 9.2 | 9.3 | 25 | 0.57 | 17 | 0.8093804 | 0.06043411 | 49.14382 | 18.13006 | 0.18639 | 3.94 | 0.6339 | 10825.75 | 10810 | 92.45 | 40.22 | 17.5
777 | 2019-03-13 | 89.3 | 6.9 |  | 2019-03-09 | 46.5 | 27.2 | 47 | 18 | 75.4 | 38.4 | 9.4 | 8.1 | 25.7 | 0.57 | 16 | 0.8093804 | 0.06043411 | 49.14382 | 18.13006 | 0.18639 | 3.94 | 0.6339 | 10825.75 | 10810 | 92.45 | 40.22 | 18
778 | 2019-03-14 | 88.8 | 7.3 |  | 2019-03-10 | 46.5 | 27.2 | 47 | 18 | 75.8 | 38.7 | 9.4 | 8.1 | 24.8 | 0.58 | 17 | 0.8093804 | 0.06043411 | 49.14382 | 18.13006 | 0.18639 | 3.94 | 0.6339 | 10825.75 | 10810 | 92.45 | 40.22 | 18
779 | 2019-03-15 | 88.8 | 7.2 |  | 2019-03-11 | 46.5 | 27.2 | 47 | 18 | 75.6 | 38.9 | 9 | 8.6 | 25.4 | 0.58 | 17 | 0.8093804 | 0.06043411 | 49.14382 | 18.13006 | 0.18639 | 3.94 | 0.6339 | 10825.75 | 10810 | 92.45 | 40.22 | 18
780 | 2019-03-16 | 89.1 | 7.1 |  | 2019-03-12 | 44.5 | 26.7 | 49 | 18 | 75.5 | 39.6 | 9.2 | 7.5 | 25.6 | 0.59 | 17 | 0.8547249 | 0.06223522 | 48.70271 | 20.0445 | 0.18509 | 3.75 | 0.6503 | 9081 | 9060 | 97.7 | 42.829 | 18
781 | 2019-03-17 | 89 | 7.1 |  | 2019-03-13 | 44.5 | 26.7 | 49 | 18 | 75.6 | 38.9 | 9.2 | 7.3 | 25.3 | 0.6 | 17 | 0.8547249 | 0.06223522 | 48.70271 | 20.0445 | 0.18509 | 3.75 | 0.6503 | 9081 | 9060 | 97.7 | 42.829 | 18
782 | 2019-03-18 | 89.1 | 6.8 |  | 2019-03-14 | 44.5 | 26.7 | 49 | 18 | 75 | 38.7 | 9.5 | 7.3 | 25.3 | 0.59 | 18 | 0.8547249 | 0.06223522 | 48.70271 | 20.0445 | 0.18509 | 3.75 | 0.6503 | 9081 | 9060 | 97.7 | 42.829 | 18
783 | 2019-03-19 | 88.9 | 7.3 | 61.8 | 2019-03-15 | 44.5 | 26.7 | 49 | 18 | 75.4 | 38.9 | 9.5 | 7.4 | 25.8 | 0.58 | 17 | 0.8547249 | 0.06223522 | 48.70271 | 20.0445 | 0.18509 | 3.75 | 0.6503 | 9081 | 9060 | 97.7 | 42.829 | 18
784 | 2019-03-20 | 88.8 | 7.2 |  | 2019-03-16 | 44.5 | 26.7 | 49 | 18 | 75.9 | 39.3 | 8 | 7.6 | 25.2 | 0.56 | 16 | 0.8547249 | 0.06223522 | 48.70271 | 20.0445 | 0.18509 | 3.75 | 0.6503 | 9081 | 9060 | 97.7 | 42.829 | 18
785 | 2019-03-21 | 88.9 | 7.4 |  | 2019-03-17 | 44.5 | 26.7 | 49 | 18 | 75.3 | 38.9 | 9.2 | 7.4 | 25.2 | 0.59 | 16 | 0.8547249 | 0.06223522 | 48.70271 | 20.0445 | 0.18509 | 3.75 | 0.6503 | 9081 | 9060 | 97.7 | 42.829 | 18
786 | 2019-03-22 | 89 | 7.1 |  | 2019-03-18 | 44.5 | 26.7 | 49 | 18 | 75.7 | 39.1 | 9.7 | 7.5 | 24.8 | 0.58 | 17 | 0.8547249 | 0.06223522 | 48.70271 | 20.0445 | 0.18509 | 3.75 | 0.6503 | 9081 | 9060 | 97.7 | 42.829 | 18
787 | 2019-03-23 | 89 | 7.3 |  | 2019-03-19 | 44.5 | 26.7 | 49 | 18 | 75.8 | 38.6 | 9.9 | 7.7 | 25.1 | 0.57 | 17 | 0.8547249 | 0.06223522 | 48.70271 | 20.0445 | 0.18509 | 3.75 | 0.6503 | 9081 | 9060 | 97.7 | 42.829 | 18
788 | 2019-03-24 | 89 | 7.3 |  | 2019-03-20 | 44.5 | 26.7 | 49 | 18 | 75.7 | 39.1 | 8.5 | 7.9 | 24.9 | 0.57 | 17 | 0.9367249 | 0.06946022 | 57.17771 | 21.2195 | 0.20579 | 4.45 | 0.7253 | 9171 | 9150 | 97.7 | 47.309 | 18
789 | 2019-03-25 | 88.8 | 7.4 |  | 2019-03-21 | 44.5 | 26.7 | 49 | 18 | 75.3 | 38.6 | 9.3 | 7.7 | 25.4 | 0.61 | 17 | 0.9367249 | 0.06946022 | 57.17771 | 21.2195 | 0.20579 | 4.45 | 0.7253 | 9171 | 9150 | 97.7 | 47.309 | 18
790 | 2019-03-26 | 88.8 | 7.3 |  | 2019-03-22 | 46.5 | 28.1 | 48 | 18 | 75.1 | 38.7 | 8.6 | 8.9 | 24.9 | 0.59 | 18 | 0.9259543 | 0.06930649 | 57.78858 | 20.74458 | 0.20591 | 4.57 | 0.7294 | 9869.95 | 9850 | 96.65 | 47.379 | 18
791 | 2019-03-27 | 89 | 7 | 62.5 | 2019-03-23 | 45.5 | 27.4 | 49 | 18 | 76 | 37.9 | 9.4 | 7.5 | 25.5 | 0.58 | 17 | 0.8651886 | 0.0634778 | 54.74999 | 19.24256 | 0.19641 | 4.33 | 0.6829 | 9519.95 | 9500 | 73.05 | 44.391 | 18
792 | 2019-03-28 | 88.9 | 7.3 |  | 2019-03-24 | 45.5 | 27.4 | 49 | 18 | 75 | 36.3 | 8.1 | 7.8 | 25.2 | 0.57 | 17 | 0.8651886 | 0.0634778 | 54.74999 | 19.24256 | 0.19641 | 4.33 | 0.6829 | 9519.95 | 9500 | 73.05 | 44.391 | 18
793 | 2019-03-29 | 89 | 7.4 |  | 2019-03-25 | 45.5 | 27.4 | 49 | 18 | 75.5 | 37.8 | 8.6 | 7.5 | 25.1 | 0.58 | 17 | 0.8651886 | 0.0634778 | 54.74999 | 19.24256 | 0.19641 | 4.33 | 0.6829 | 9519.95 | 9500 | 73.05 | 44.391 | 18
794 | 2019-03-30 | 88.7 | 7.6 |  | 2019-03-26 | 45.5 | 27.4 | 49 | 18 | 75.1 | 38 | 9.8 | 7.5 | 25.1 | 0.6 | 17 | 0.9300068 | 0.06984144 | 57.49545 | 20.9562 | 0.20446 | 4.53 | 0.7299 | 9519.95 | 9500 | 102.55 | 47.506 | 18
795 | 2019-03-31 | 88.8 | 7.5 |  | 2019-03-27 | 45.5 | 27.4 | 49 | 18 | 75.1 | 38.5 | 9 | 8.4 | 25.3 | 0.58 | 17 | 0.9300068 | 0.06984144 | 57.49545 | 20.9562 | 0.20446 | 4.53 | 0.7299 | 9519.95 | 9500 | 102.55 | 47.506 | 18
796 | 2019-04-01 | 88.7 | 7.4 |  | 2019-03-28 | 45.5 | 27.4 | 49 | 18 | 76.2 | 38.4 | 8.7 | 7.9 | 25 | 0.59 | 17 | 0.9204068 | 0.06922144 | 56.69545 | 20.7962 | 0.20136 | 4.45 | 0.7199 | 9329.95 | 9310 | 102.55 | 47.013 | 18
797 | 2019-04-02 | 89.1 | 7.3 |  | 2019-03-29 | 45.5 | 27.4 | 49 | 18 | 75.9 | 38.7 | 8.9 | 7.7 | 24.8 | 0.6 | 17 | 0.9204068 | 0.06922144 | 56.69545 | 20.7962 | 0.20136 | 4.45 | 0.7199 | 9329.95 | 9310 | 102.55 | 47.013 | 18
798 | 2019-04-03 | 89 | 7.1 | 61.8 | 2019-03-30 | 45.5 | 27.4 | 49 | 18 | 75.3 | 38.5 | 9.6 | 8.2 | 25.2 | 0.59 | 16 | 0.985225 | 0.07558507 | 59.4409 | 22.50983 | 0.20941 | 4.65 | 0.7669 | 9329.95 | 9310 | 132.05 | 50.128 | 18
799 | 2019-04-04 | 89.2 | 7 |  | 2019-03-31 | 45.5 | 27.4 | 49 | 18 | 75.5 | 38.3 | 9 | 8.7 | 25.2 | 0.6 | 16 | 0.985225 | 0.07558507 | 59.4409 | 22.50983 | 0.20941 | 4.65 | 0.7669 | 9329.95 | 9310 | 132.05 | 50.128 | 18
800 | 2019-04-05 | 88.9 | 7.5 |  | 2019-04-01 | 45.5 | 27.4 | 49 | 18 | 75.3 | 39.1 | 8.3 | 9 | 24.6 | 0.61 | 16 | 0.985225 | 0.07558507 | 59.4409 | 22.50983 | 0.20941 | 4.65 | 0.7669 | 9329.95 | 9310 | 132.05 | 50.128 | 18
801 | 2019-04-06 | 89.1 | 6.9 |  | 2019-04-02 | 47.5 | 27.4 | 47 | 18 | 75.6 | 38.5 | 9.2 | 8.9 | 24.9 | 0.59 | 16 | 0.9617678 | 0.06930436 | 59.40447 | 21.91198 | 0.21184 | 4.59 | 0.7481 | 9353.95 | 9328 | 73.15 | 49.987 | 18
802 | 2019-04-07 | 89.1 | 7.1 |  | 2019-04-03 | 46.5 | 26.7 | 48 | 18 | 75.4 | 38.2 | 10.5 | 8.2 | 25 | 0.58 | 15 | 0.9656996 | 0.06935087 | 59.10082 | 22.14801 | 0.21078 | 4.54 | 0.7479 | 9004.7 | 8978 | 73.9 | 50.218 | 18
803 | 2019-04-08 | 89.1 | 7 |  | 2019-04-04 | 46.5 | 26.7 | 48 | 18 | 75.1 | 38.2 | 9.2 | 8.4 | 25.3 | 0.59 | 17 | 0.9656996 | 0.06935087 | 59.10082 | 22.14801 | 0.21078 | 4.54 | 0.7479 | 9004.7 | 8978 | 73.9 | 50.218 | 18
804 | 2019-04-09 | 89 | 7.2 | 62.2 | 2019-04-05 | 44.5 | 25.3 | 50 | 18 | 75.3 | 38.4 | 8.4 | 8.3 | 24.6 | 0.58 | 16 | 0.9735631 | 0.06944388 | 58.49352 | 22.62007 | 0.20866 | 4.44 | 0.7475 | 8306.2 | 8278 | 75.4 | 50.68 | 18
805 | 2019-04-10 | 88.8 | 7.1 |  | 2019-04-06 | 44 | 26.4 | 52 | 18 | 75.4 | 38.7 | 9 | 8.5 | 25.1 | 0.55 | 17 | 0.9851853 | 0.06944444 | 59.09297 | 22.89729 | 0.20998 | 4.5 | 0.7602 | 7014.2 | 6986 | 75.4 | 51.062 | 18
806 | 2019-04-11 | 88.8 | 7.5 |  | 2019-04-07 | 44 | 31.3 | 52 | 18 | 75.6 | 39 | 10 | 8.5 | 25.3 | 0.49 | 17 | 0.9327631 | 0.06449388 | 53.12352 | 22.17007 | 0.20242 | 4.08 | 0.7175 | 9338.2 | 9310 | 75.4 | 48.262 | 18
807 | 2019-04-12 | 88.8 | 7.3 |  | 2019-04-08 | 44 | 31.3 | 52 | 18 | 75 | 38.7 | 9.4 | 9.2 | 25.3 | 0.49 | 17 | 0.9327631 | 0.06449388 | 53.12352 | 22.17007 | 0.20242 | 4.08 | 0.7175 | 9338.2 | 9310 | 75.4 | 48.262 | 18
808 | 2019-04-13 | 88.8 | 7.3 |  | 2019-04-09 | 44 | 24.9 | 52 | 18 | 75.6 | 38.1 | 8.6 | 8.1 | 24.9 | 0.49 | 17 | 0.9591772 | 0.0681406 | 57.95499 | 22.25012 | 0.20507 | 4.38 | 0.7353 | 7624.2 | 7596 | 69.5 | 49.961 | 18
809 | 2019-04-14 | 88.9 | 7.3 |  | 2019-04-10 | 44 | 24.9 | 52 | 18 | 75.3 | 38.5 | 9.8 | 8.4 | 24.8 | 0.52 | 16 | 0.9591772 | 0.0681406 | 57.95499 | 22.25012 | 0.20507 | 4.38 | 0.7353 | 7624.2 | 7596 | 69.5 | 49.961 | 18
810 | 2019-04-15 | 89.3 | 7.1 |  | 2019-04-11 | 42 | 21.1 | 54 | 18 | 75.7 | 38.9 | 9.8 | 8.5 | 25.5 | 0.52 | 16 | 0.9358439 | 0.06760727 | 56.60832 | 21.75679 | 0.19863 | 4.22 | 0.7087 | 8204.2 | 8176 | 69.5 | 48.993 | 18
811 | 2019-04-16 | 89 | 7.1 |  | 2019-04-12 | 42 | 21.1 | 54 | 18 | 75 | 38.8 | 9.7 | 8.5 | 25.3 | 0.48 | 16 | 0.9358439 | 0.06760727 | 56.60832 | 21.75679 | 0.19863 | 4.22 | 0.7087 | 8204.2 | 8176 | 69.5 | 48.993 | 18
812 | 2019-04-17 | 88.9 | 7.3 | 63.2 | 2019-04-13 | 44 | 24.6 | 52 | 18 | 76 | 40.2 | 8.3 | 8.3 | 25.3 | 0.5 | 16 | 1.085029 | 0.07163786 | 62.59643 | 26.83071 | 0.22292 | 5.54 | 0.8462 | 8099.5 | 7946 | 153.5 | 56.056 | 18
813 | 2019-04-18 | 88.7 | 7.3 |  | 2019-04-14 | 44 | 24.6 | 52 | 18 | 75.2 | 38.8 | 9.5 | 8.2 | 25.4 | 0.52 | 17 | 1.085029 | 0.07163786 | 62.59643 | 26.83071 | 0.22292 | 5.54 | 0.8462 | 8099.5 | 7946 | 153.5 | 56.056 | 18
814 | 2019-04-19 | 89 | 7.3 |  | 2019-04-15 | 44 | 24.6 | 52 | 19 | 75.5 | 38.4 | 9.7 | 8.4 | 25.9 | 0.51 | 16 | 1.085029 | 0.07163786 | 62.59643 | 26.83071 | 0.22292 | 5.54 | 0.8462 | 8099.5 | 7946 | 153.5 | 56.056 | 18
815 | 2019-04-20 | 88.9 | 7.1 |  | 2019-04-16 | 44 | 23.4 | 52 | 17.5 | 75 | 38.8 | 9.8 | 8.3 | 25.3 | 0.5 | 17 | 1.058295 | 0.06942452 | 60.06976 | 26.43738 | 0.21374 | 5.3 | 0.8195 | 7049.5 | 6896 | 153.5 | 54.568 | 17.5
816 | 2019-04-21 | 88.9 | 7.5 |  | 2019-04-17 | 44 | 23.4 | 52 | 17.25 | 81.4 | 48.5 | 8.6 | 9.1 | 24.6 | 0.51 | 16 | 0.9812381 | 0.06471881 | 56.83833 | 24.23452 | 0.20174 | 5.12 | 0.7673 | 7045 | 6896 | 149 | 50.206 | 17.25
817 | 2019-04-22 | 89.2 | 7 |  | 2019-04-18 | 43 | 23.9 | 53 | 18 | 75.4 | 40.2 | 9.6 | 8.6 | 24.8 | 0.48 | 16 | 1.011903 | 0.06697865 | 59.06135 | 24.86389 | 0.20986 | 5.31 | 0.7938 | 7745.75 | 7596 | 149.75 | 51.925 | 18
818 | 2019-04-23 | 89.2 | 6.9 | 62.5 | 2019-04-19 | 43 | 21.5 | 53 | 18.5 | 75.7 | 39.2 | 10.4 | 8.8 | 25.1 | 0.48 | 15 | 0.9942492 | 0.06685659 | 58.55056 | 24.57563 | 0.20565 | 5.56 | 0.7854 | 9061.05 | 8876 | 185.05 | 50.69 | 18
819 | 2019-04-24 | 89.1 | 7 |  | 2019-04-20 | 46 | 23.9 | 50 | 18.5 | 76 | 39.6 | 9.2 | 8.4 | 25.1 | 0.5 | 16 | 0.9992286 | 0.06754786 | 59.69643 | 24.47071 | 0.20977 | 5.69 | 0.7945 | 9760.3 | 9576 | 184.3 | 50.955 | 18
820 | 2019-04-25 | 89.1 | 6.9 |  | 2019-04-21 | 46 | 23.9 | 50 | 18.5 | 76 | 40.2 | 9.3 | 10.1 | 24.3 | 0.49 | 16 | 0.9992286 | 0.06754786 | 59.69643 | 24.47071 | 0.20977 | 5.69 | 0.7945 | 9760.3 | 9576 | 184.3 | 50.955 | 18
821 | 2019-04-26 | 89.5 | 7 |  | 2019-04-22 | 45 | 23.2 | 51 | 18.5 | 75.9 | 39.8 | 9 | 8.7 | 25.8 | 0.51 | 16 | 1.00316 | 0.06759437 | 59.39278 | 24.70675 | 0.20871 | 5.64 | 0.7943 | 9411.05 | 9226 | 185.05 | 51.186 | 18
822 | 2019-04-27 | 89.1 | 7.4 |  | 2019-04-23 | 45 | 23.2 | 51 | 18.5 | 75.4 | 39.6 | 9.6 | 8.4 | 25.3 | 0.48 | 16 | 1.00316 | 0.06759437 | 59.39278 | 24.70675 | 0.20871 | 5.64 | 0.7943 | 9411.05 | 9226 | 185.05 | 51.186 | 18
823 | 2019-04-28 | 89.2 | 7.1 | 63.3 | 2019-04-24 | 46 | 23.9 | 50 | 18.5 | 75.4 | 39.3 | 9.2 | 8.1 | 25.6 | 0.5 | 17 | 0.9988286 | 0.06770786 | 59.87357 | 24.29357 | 0.21085 | 5.53 | 0.7893 | 9739.7 | 9576 | 163.7 | 51.259 | 18
824 | 2019-04-29 | 89.1 | 7.3 |  | 2019-04-25 | 43 | 21.8 | 53 | 17.5 | 75.6 | 38.6 | 9.7 | 8.5 | 24.6 | 0.52 | 17 | 1.010624 | 0.06784738 | 58.96262 | 25.00167 | 0.20767 | 5.38 | 0.7887 | 8691.95 | 8526 | 165.95 | 51.952 | 17.5
825 | 2019-04-30 | 89.1 | 7.2 |  | 2019-04-26 | 45 | 23.2 | 51 | 17.5 | 75.7 | 39.1 | 9.5 | 8.4 | 25.3 | 0.49 | 17 | 1.00276 | 0.06775437 | 59.56992 | 24.5296 | 0.20979 | 5.48 | 0.7891 | 9390.45 | 9226 | 164.45 | 51.49 | 17.5
826 | 2019-05-01 | 89.3 | 7.2 |  | 2019-04-27 | 45 | 24.6 | 51 | 17.5 | 75.4 | 38.6 | 9.2 | 8.4 | 25.4 | 0.5 | 15 | 0.915019 | 0.0614919 | 53.07381 | 22.41762 | 0.18932 | 4.44 | 0.6979 | 7564.3 | 7458 | 106.3 | 47.496 | 17.5
827 | 2019-05-02 | 89.1 | 7.2 |  | 2019-04-28 | 45 | 24.6 | 51 | 17.5 | 75.9 | 39.3 | 9 | 8.3 | 25.7 | 0.5 | 15 | 0.915019 | 0.0614919 | 53.07381 | 22.41762 | 0.18932 | 4.44 | 0.6979 | 7564.3 | 7458 | 106.3 | 47.496 | 17.5
828 | 2019-05-03 | 89.1 | 7.2 |  | 2019-04-29 | 45 | 24.6 | 51 | 17.5 | 75.9 | 39 | 8.4 | 8.8 | 25 | 0.52 | 16 | 0.915019 | 0.0614919 | 53.07381 | 22.41762 | 0.18932 | 4.44 | 0.6979 | 7564.3 | 7458 | 106.3 | 47.496 | 17.5
829 | 2019-05-04 | 89.2 | 7.2 |  | 2019-04-30 | 45 | 24.6 | 51 | 17.5 | 75.6 | 38.7 | 8.7 | 8.4 | 25.6 | 0.5 | 17 | 0.8882857 | 0.05927857 | 50.54714 | 22.02429 | 0.18014 | 4.2 | 0.6712 | 6514.3 | 6408 | 106.3 | 46.008 | 17.5
830 | 2019-05-05 | 89.2 | 7.1 |  | 2019-05-01 | 45 | 24.6 | 51 | 18.25 | 75.5 | 39 | 9.9 | 9.2 | 24.9 | 0.52 | 15 | 0.991496 | 0.06626807 | 54.04102 | 24.87866 | 0.189742 | 4.576305 | 0.7275502 | 6417.465 | 6324.699 | 92.76606 | 50.41205 | 18
831 | 2019-05-06 | 89.3 | 7 | 63.2 | 2019-05-02 | 45 | 24.6 | 51 | 18.25 | 76.3 | 39.3 | 10.1 | 8.1 | 25.4 | 0.52 | 15 | 0.991496 | 0.06626807 | 54.04102 | 24.87866 | 0.189742 | 4.576305 | 0.7275502 | 6417.465 | 6324.699 | 92.76606 | 50.41205 | 18
832 | 2019-05-07 | 89.1 | 7.4 |  | 2019-05-03 | 45 | 33 | 51 | 18.25 | 76 | 40.2 | 9.7 | 8.9 | 25 | 0.53 | 17 | 0.9993433 | 0.06647533 | 54.10052 | 24.98948 | 0.201691 | 4.706 | 0.74444 | 10487.395 | 10395 | 92.395 | 50.9656 | 18
833 | 2019-05-08 | 89.2 | 7.1 |  | 2019-05-04 | 45 | 33 | 51 | 18.25 | 75.9 | 39.5 | 10.2 | 7.9 | 24.8 | 0.52 | 18 | 1.085199 | 0.07363221 | 62.33574 | 26.22192 | 0.2315962 | 5.489531 | 0.8309472 | 13945.56 | 13853.44 | 92.11864 | 55.75833 | 18
834 | 2019-05-09 | 89.1 | 7.2 |  | 2019-05-05 | 45 | 33 | 51 | 18 | 75.4 | 38.9 | 10.2 | 8.1 | 25.3 | 0.53 | 18 | 1.085199 | 0.07363221 | 62.33574 | 26.22192 | 0.2315962 | 5.489531 | 0.8309472 | 13945.56 | 13853.44 | 92.11864 | 55.75833 | 18
835 | 2019-05-10 | 89.2 | 7.1 |  | 2019-05-06 | 45 | 33 | 51 | 18 | 75.9 | 39.2 | 9.6 | 8.2 | 25.3 | 0.52 | 17 | 1.085199 | 0.07363221 | 62.33574 | 26.22192 | 0.2315962 | 5.489531 | 0.8309472 | 13945.56 | 13853.44 | 92.11864 | 55.75833 | 18
836 | 2019-05-11 | 89.3 | 7 |  | 2019-05-07 | 45 | 28.1 | 51 | 18 | 75.8 | 39 | 9.8 | 8.6 | 25 | 0.51 | 17 | 1.044536 | 0.0724207 | 60.17475 | 26.61937 | 0.228982 | 5.143143 | 0.8036436 | 10905.5 | 10815.22 | 90.28529 | 53.22863 | 18
837 | 2019-05-12 | 89 | 7.2 | 63.9 | 2019-05-08 | 45 | 28.1 | 51 | 18 | 75.4 | 38.9 | 9.4 | 8.9 | 25.3 | 0.52 | 16 | 1.044536 | 0.0724207 | 60.17475 | 26.61937 | 0.228982 | 5.143143 | 0.8036436 | 10905.5 | 10815.22 | 90.28529 | 53.22863 | 18
838 | 2019-05-13 | 89.2 | 7.2 |  | 2019-05-09 | 46 | 29.7 | 50 | 18 | 75.6 | 39.4 | 9.1 | 8.2 | 26 | 0.5 | 17 | 1.04536 | 0.07114931 | 60.07191 | 26.63141 | 0.2274705 | 5.163163 | 0.8106507 | 8629.474 | 8539.94 | 89.53453 | 52.82322 | 18
839 | 2019-05-14 | 89.4 | 6.9 |  | 2019-05-10 | 46 | 29.7 | 50 | 18 | 75.4 | 39.5 | 9.6 | 8.4 | 25.5 | 0.51 | 16 | 1.04536 | 0.07114931 | 60.07191 | 26.63141 | 0.2274705 | 5.163163 | 0.8106507 | 8629.474 | 8539.94 | 89.53453 | 52.82322 | 18
840 | 2019-05-15 | 89.4 | 7.3 |  | 2019-05-11 | 46 | 29.7 | 50 | 18 | 75.7 | 39.1 | 9.1 | 8.4 | 25.3 | 0.51 | 17 | 1.04536 | 0.07114931 | 60.07191 | 26.63141 | 0.2274705 | 5.163163 | 0.8106507 | 8629.474 | 8539.94 | 89.53453 | 52.82322 | 18
841 | 2019-05-16 | 89.3 | 7.1 |  | 2019-05-12 | 46 | 29.7 | 50 | 18 | 75.3 | 39 | 8.8 | 8.2 | 25.6 | 0.53 | 17 | 1.04536 | 0.07114931 | 60.07191 | 26.63141 | 0.2274705 | 5.163163 | 0.8106507 | 8629.474 | 8539.94 | 89.53453 | 52.82322 | 18
842 | 2019-05-17 | 89 | 7.2 |  | 2019-05-13 | 46 | 29.7 | 50 | 19 | 75.8 | 39.7 | 9.2 | 8 | 25 | 0.52 | 16 | 1.04536 | 0.07114931 | 60.07191 | 26.63141 | 0.2274705 | 5.163163 | 0.8106507 | 8629.474 | 8539.94 | 89.53453 | 52.82322 | 18
843 | 2019-05-18 | 89.6 | 6.8 |  | 2019-05-14 | 46 | 28.3 | 50 | 19 | 75.8 | 39.4 | 8.9 | 9.4 | 25.3 | 0.51 | 16 | 1.043937 | 0.07111872 | 60.08248 | 26.60416 | 0.2254885 | 5.143143 | 0.8078478 | 7946.792 | 7857.257 | 89.53453 | 52.72713 | 18
844 | 2019-05-19 | 89.5 | 7.2 |  | 2019-05-15 | 48 | 29.7 | 48 | 19 | 75.4 | 39 | 8.6 | 8.7 | 25 | 0.53 | 17 | 1.059945 | 0.07179896 | 61.74759 | 24.93872 | 0.2220651 | 5.068068 | 0.8104505 | 8648.293 | 8557.958 | 90.33534 | 53.62402 | 18
845 | 2019-05-20 | 89.5 | 6.9 |  | 2019-05-16 | 49 | 30.4 | 47 | 19 | 75.3 | 38.9 | 8.8 | 8.2 | 25.9 | 0.53 | 16 | 1.051756 | 0.07071451 | 61.38116 | 25.21753 | 0.2178108 | 5.433433 | 0.8082482 | 8997.743 | 8908.308 | 89.43443 | 53.16156 | 18
846 | 2019-05-21 | 89.6 | 7.2 | 61.8 | 2019-05-17 | 45 | 30 | 50 | 19 | 75.5 | 39.2 | 9.3 | 8.6 | 25.8 | 0.52 | 17 | 1.077873 | 0.07322238 | 61.02029 | 25.58493 | 0.2258689 | 5.048048 | 0.8105506 | 10618.26 | 10515.92 | 102.3473 | 53.68108 | 18
847 | 2019-05-22 | 89.2 | 7.2 |  | 2019-05-18 | 45 | 28.8 | 50 | 19 | 75.4 | 39 | 9 | 8.9 | 25.1 | 0.53 | 17 | 1.075114 | 0.07369396 | 61.18935 | 25.46926 | 0.2257087 | 5.048048 | 0.8061461 | 11258.9 | 11156.56 | 102.3473 | 53.69309 | 18
848 | 2019-05-23 | 89 | 7.3 |  | 2019-05-19 | 45 | 28.8 | 50 | 19 | 76 | 39.4 | 9 | 8.8 | 25 | 0.53 | 17 | 1.075114 | 0.07369396 | 61.18935 | 25.46926 | 0.2257087 | 5.048048 | 0.8061461 | 11258.9 | 11156.56 | 102.3473 | 53.69309 | 18
849 | 2019-05-24 | 89.2 | 7 |  | 2019-05-20 | 45 | 28.8 | 50 | 17.5 | 75.5 | 38.8 | 9.2 | 8.1 | 25.5 | 0.5 | 16 | 1.075079 | 0.07369326 | 61.20114 | 25.47122 | 0.2256374 | 5.051948 | 0.8062837 | 11237.9 | 11135.16 | 102.7323 | 53.6956 | 17.5
850 | 2019-05-25 | 89.2 | 7.2 |  | 2019-05-21 | 46 | 25 | 49 | 17.5 | 75.7 | 39 | 9 | 8.1 | 25 | 0.49 | 15 | 1.071483 | 0.07353787 | 62.2953 | 25.37815 | 0.2240889 | 5.106893 | 0.806983 | 9892.642 | 9790.509 | 102.1329 | 54.05924 | 17.5
851 | 2019-05-26 | 89 | 7.2 |  | 2019-05-22 | 46 | 29.2 | 50 | 17.5 | 75.5 | 39.3 | 9.5 | 8.4 | 24.5 | 0.5 | 16 | 1.072842 | 0.07356879 | 62.26723 | 25.45688 | 0.228025 | 5.186813 | 0.8190709 | 11937.05 | 11834.47 | 102.5824 | 54.87842 | 17.5
852 | 2019-05-27 | 89.1 | 8.4 | 62.4 | 2019-05-23 | 46 | 29.2 | 49 | 17.5 | 75.2 | 38.5 | 8.8 | 8.1 | 25.6 | 0.51 | 16 | 1.070045 | 0.07243597 | 61.76283 | 25.86466 | 0.2266663 | 5.366633 | 0.8137762 | 11936.6 | 11834.47 | 102.1329 | 54.45085 | 17.5
853 | 2019-05-28 | 89 | 7.3 |  | 2019-05-24 | 48 | 29.4 | 47 | 17.5 | 75.5 | 39 | 9.6 | 8.8 | 25.5 | 0.52 | 18 | 1.079994 | 0.07381713 | 64.05229 | 25.65503 | 0.2348981 | 5.626374 | 0.831958 | 13333.7 | 13233.07 | 100.6344 | 54.98032 | 17.5
854 | 2019-05-29 | 88.9 | 7 |  | 2019-05-25 | 46 | 28 | 49 | 17.25 | 75.3 | 38.9 | 10 | 8.8 | 25 | 0.51 | 16 | 1.087849 | 0.07391005 | 63.44559 | 26.12662 | 0.2327802 | 5.526474 | 0.8315584 | 12635.9 | 12533.77 | 102.1329 | 55.44186 | 17.25
855 | 2019-05-30 | 88.8 | 7.2 | 63.5 | 2019-05-26 | 46 | 28 | 49 | 17.25 | 76 | 39.2 | 9.8 | 8.5 | 25 | 0.52 | 16 | 1.087849 | 0.07391005 | 63.44559 | 26.12662 | 0.2327802 | 5.526474 | 0.8315584 | 12635.9 | 12533.77 | 102.1329 | 55.44186 | 17.25
856 | 2019-05-31 | 88.8 | 7.2 |  | 2019-05-27 | 46 | 28 | 49 | 17.25 | 75.4 | 38.3 | 8.9 | 8.5 | 25 | 0.53 | 17 | 1.087849 | 0.07391005 | 63.44559 | 26.12662 | 0.2327802 | 5.526474 | 0.8315584 | 12635.9 | 12533.77 | 102.1329 | 55.44186 | 17.25
857 | 2019-06-01 | 89 | 7.3 |  | 2019-05-28 | 46 | 24.5 | 48 | 17.25 | 75.3 | 38.6 | 8.9 | 8.5 | 25 | 0.5 | 17 | 1.022032 | 0.06858704 | 57.62974 | 25.08433 | 0.205977 | 4.837163 | 0.7546354 | 7462.672 | 7360.939 | 101.7333 | 51.17413 | 17.25
858 | 2019-06-02 | 88.9 | 7.2 |  | 2019-05-29 | 46 | 24.5 | 48 | 17.25 | 76.2 | 39.8 | 9.6 | 8.6 | 25 | 0.5 | 17 | 1.022032 | 0.06858704 | 57.62974 | 25.08433 | 0.205977 | 4.837163 | 0.7546354 | 7462.672 | 7360.939 | 101.7333 | 51.17413 | 17.25
859 | 2019-06-03 | 89.2 | 7 | 62.4 | 2019-05-30 | 46 | 24.5 | 48 | 17.25 | 75.9 | 39.8 | 8.9 | 8.3 | 25.1 | 0.51 | 18 | 1.022032 | 0.06858704 | 57.62974 | 25.08433 | 0.205977 | 4.837163 | 0.7546354 | 7462.672 | 7360.939 | 101.7333 | 51.17413 | 17.25
860 | 2019-06-04 | 89 | 7.1 |  | 2019-05-31 | 46 | 24.5 | 48 | 17.25 | 75.9 | 39.5 | 8.2 | 8.4 | 25.1 | 0.49 | 17 | 1.022032 | 0.06858704 | 57.62974 | 25.08433 | 0.205977 | 4.837163 | 0.7546354 | 7462.672 | 7360.939 | 101.7333 | 51.17413 | 17.25
861 | 2019-06-05 | 89.2 | 7.2 |  | 2019-06-01 | 46 | 24.5 | 48 | 17.25 | 75.7 | 39.2 | 9.3 | 7.9 | 25.4 | 0.49 | 18 | 1.019157 | 0.06856071 | 57.835 | 24.90929 | 0.20643 | 4.85 | 0.7537 | 7575.25 | 7476 | 99.25 | 51.03 | 17.25
862 | 2019-06-06 | 89.2 | 7.1 |  | 2019-06-02 | 46 | 24.5 | 48 | 18 | 75.5 | 38.8 | 9.4 | 8.1 | 25.4 | 0.48 | 17 | 1.019157 | 0.06856071 | 57.835 | 24.90929 | 0.20643 | 4.85 | 0.7537 | 7575.25 | 7476 | 99.25 | 51.03 | 18
863 | 2019-06-07 | 89.5 | 7 |  | 2019-06-03 | 46 | 24.5 | 48 | 18 | 75.9 | 39.1 | 9.2 | 8.1 | 25.6 | 0.48 | 17 | 1.019157 | 0.06856071 | 57.835 | 24.90929 | 0.20643 | 4.85 | 0.7537 | 7575.25 | 7476 | 99.25 | 51.03 | 18
864 | 2019-06-08 | 89.2 | 7.2 |  | 2019-06-04 | 46 | 24.5 | 48 | 21 | 75.6 | 38.8 | 8.8 | 8.2 | 25.4 | 0.48 | 16 | 1.019157 | 0.06856071 | 57.835 | 24.90929 | 0.20643 | 4.85 | 0.7537 | 7575.25 | 7476 | 99.25 | 51.03 | 18
865 | 2019-06-09 | 89.3 | 7.1 |  | 2019-06-05 | 45 | 24.6 | 50 | 20 | 75.6 | 38.5 | 9.4 | 8.6 | 24.4 | 0.49 | 16 | 1.040026 | 0.06981262 | 58.9431 | 25.69762 | 0.20985 | 5.24 | 0.7856 | 8639.35 | 8508 | 131.35 | 52.425 | 18
866 | 2019-06-10 | 89.3 | 7.1 |  | 2019-06-06 | 48 | 26.1 | 47 | 18 | 75.8 | 39.4 | 8.9 | 7.9 | 25.1 | 0.49 | 15 | 1.050747 | 0.07231398 | 62.11002 | 24.76422 | 0.2229 | 5.255 | 0.8015 | 10371.65 | 10258 | 113.65 | 52.861 | 18
867 | 2019-06-11 | 89.2 | 7 | 63.8 | 2019-06-07 | 48 | 26.8 | 47 | 18 | 75.5 | 39.4 | 9.1 | 8.9 | 25.4 | 0.48 | 18 | 1.051458 | 0.07232926 | 62.10474 | 24.77783 | 0.22389 | 5.265 | 0.8029 | 10712.65 | 10599 | 113.65 | 52.909 | 18
868 | 2019-06-12 | 88.9 | 7.5 |  | 2019-06-08 | 46 | 25.4 | 49 | 18 | 75.8 | 39.2 | 9.4 | 8.5 | 25 | 0.5 | 17 | 0.9820083 | 0.06844899 | 58.84987 | 23.36875 | 0.20168 | 5.12 | 0.7775 | 10012.6 | 9899 | 113.6 | 52.267 | 18
869 | 2019-06-13 | 88.9 | 7.3 |  | 2019-06-09 | 46 | 25.4 | 49 | 18 | 75.7 | 38.4 | 9.6 | 8 | 25.1 | 0.49 | 17 | 0.9820083 | 0.06844899 | 58.84987 | 23.36875 | 0.20168 | 5.12 | 0.7775 | 10012.6 | 9899 | 113.6 | 52.267 | 18
870 | 2019-06-14 | 89.1 | 7.1 |  | 2019-06-10 | 46 | 25.4 | 49 | 18 | 75.6 | 38.9 | 8.8 | 8.5 | 24.6 | 0.48 | 17 | 0.9820083 | 0.06844899 | 58.84987 | 23.36875 | 0.20168 | 5.12 | 0.7775 | 10012.6 | 9899 | 113.6 | 52.267 | 18
871 | 2019-06-15 | 89.3 | 7 |  | 2019-06-11 | 47 | 26.7 | 53 | 18 | 75.8 | 39.2 | 9 | 8.5 | 26.3 | 0.51 | 17 | 1.079654 | 0.07520693 | 64.29907 | 25.3505 | 0.22167 | 5.585 | 0.8534 | 10615.35 | 10499 | 116.35 | 56.499 | 18
872 | 2019-06-16 | 89.1 | 7.4 |  | 2019-06-12 | 44 | 24.6 | 56 | 18 | 75.8 | 40.4 | 8.6 | 8.8 | 25 | 0.51 | 16 | 1.088575 | 0.07484302 | 63.33326 | 26.12088 | 0.21867 | 5.425 | 0.8528 | 9567.7 | 9449 | 118.7 | 57.45 | 18
873 | 2019-06-17 | 89.1 | 7 |  | 2019-06-13 | 44 | 24.6 | 56 | 20.5 | 75.5 | 39.4 | 8.9 | 8.9 | 24.4 | 0.5 | 16 | 1.088575 | 0.07484302 | 63.33326 | 26.12088 | 0.21867 | 5.425 | 0.8528 | 9567.7 | 9449 | 118.7 | 57.45 | 18
874 | 2019-06-18 | 89.1 | 7.1 | 62.4 | 2019-06-14 | 42 | 23.2 | 58 | 18.5 | 75.7 | 38.9 | 8.8 | 8.9 | 25 | 0.5 | 17 | 1.069709 | 0.07366004 | 61.61496 | 27.84694 | 0.22227 | 5.49 | 0.8502 | 8867 | 8749 | 118 | 56.812 | 18
875 | 2019-06-19 | 89.2 | 6.9 |  | 2019-06-15 | 42 | 23.2 | 58 | 17.5 | 75.9 | 38.3 | 9 | 8.8 | 25.1 | 0.5 | 17 | 1.069709 | 0.07366004 | 61.61496 | 27.84694 | 0.22227 | 5.49 | 0.8502 | 8867 | 8749 | 118 | 56.812 | 17.5
876 | 2019-06-20 | 89.1 | 7.2 |  | 2019-06-16 | 42 | 23.2 | 58 | 17.5 | 75.1 | 39.8 | 8.2 | 9.2 | 25 | 0.48 | 16 | 1.069709 | 0.07366004 | 61.61496 | 27.84694 | 0.22227 | 5.49 | 0.8502 | 8867 | 8749 | 118 | 56.812 | 17.5
877 | 2019-06-21 | 89.3 | 6.9 |  | 2019-06-17 | 42 | 23.2 | 58 | 17.5 | 75.3 | 38.7 | 8.9 | 8.6 | 25.2 | 0.51 | 17 | 1.069709 | 0.07366004 | 61.61496 | 27.84694 | 0.22227 | 5.49 | 0.8502 | 8867 | 8749 | 118 | 56.812 | 17.5
878 | 2019-06-22 | 89.2 | 7.1 |  | 2019-06-18 | 42 | 23.6 | 54 | 17.5 | 75.8 | 39.6 | 8.9 | 8.7 | 25.3 | 0.49 | 17 | 0.9724722 | 0.06689806 | 54.30123 | 25.50544 | 0.18851 | 5.05 | 0.755 | 6071.7 | 5967 | 104.7 | 50.282 | 17.5
879 | 2019-06-23 | 89.4 | 6.9 |  | 2019-06-19 | 40 | 20.7 | 56 | 17.5 | 75.8 | 39.2 | 8.6 | 8.2 | 24.9 | 0.49 | 15 | 0.9783389 | 0.06778472 | 53.83456 | 25.8721 | 0.18517 | 5.01 | 0.7487 | 6173.1 | 6067 | 106.1 | 50.527 | 17.5
880 | 2019-06-24 | 89.2 | 7.4 |  | 2019-06-20 | 40 | 20.7 | 56 | 20.5 | 75.9 | 39.4 | 8.8 | 8.6 | 24.8 | 0.48 | 16 | 0.9783389 | 0.06778472 | 53.83456 | 25.8721 | 0.18517 | 5.01 | 0.7487 | 6173.1 | 6067 | 106.1 | 50.527 | 18
881 | 2019-06-25 | 89.1 | 7.1 | 63.6 | 2019-06-21 | 43 | 22.8 | 53 | 19 | 75.7 | 39.1 | 8.3 | 8.2 | 25.1 | 0.48 | 16 | 0.964996 | 0.06748044 | 54.86028 | 25.08067 | 0.18964 | 5.06 | 0.7484 | 7215.8 | 7117 | 98.8 | 50.142 | 18
882 | 2019-06-26 | 89.2 | 7.1 |  | 2019-06-22 | 43 | 22.8 | 53 | 17.5 | 75.2 | 38.7 | 8.6 | 7.9 | 25.4 | 0.47 | 18 | 1.040327 | 0.06984853 | 57.30004 | 26.11448 | 0.19838 | 5.24 | 0.7759 | 7244.8 | 7117 | 127.8 | 52.139 | 17.5
883 | 2019-06-27 | 89 | 6.9 |  | 2019-06-23 | 43 | 22.8 | 53 | 17.5 | 75.8 | 39.2 | 9.5 | 8 | 25.3 | 0.48 | 16 | 1.040327 | 0.06984853 | 57.30004 | 26.11448 | 0.19838 | 5.24 | 0.7759 | 7244.8 | 7117 | 127.8 | 52.139 | 17.5
884 | 2019-06-28 | 89.1 | 7.1 |  | 2019-06-24 | 43 | 22.8 | 53 | 17.5 | 75.9 | 39.6 | 9 | 8 | 24.9 | 0.48 | 16 | 1.040327 | 0.06984853 | 57.30004 | 26.11448 | 0.19838 | 5.24 | 0.7759 | 7244.8 | 7117 | 127.8 | 52.139 | 17.5
885 | 2019-06-29 | 89.3 | 7 |  | 2019-06-25 | 43 | 22.8 | 53 | 17.5 | 75.5 | 39.1 | 8.9 | 8.9 | 24.2 | 0.49 | 16 | 1.040327 | 0.06984853 | 57.30004 | 26.11448 | 0.19838 | 5.24 | 0.7759 | 7244.8 | 7117 | 127.8 | 52.139 | 17.5
886 | 2019-06-30 | 89.1 | 7.2 |  | 2019-06-26 | 45 | 24.2 | 51 | 17.5 | 75.2 | 38.6 | 9.2 | 8 | 24.7 | 0.51 | 16 | 1.032263 | 0.06983552 | 57.99591 | 25.55385 | 0.20104 | 5.26 | 0.7737 | 7933 | 7817 | 116 | 51.829 | 17.5
887 | 2019-07-01 | 88.9 | 7.1 |  | 2019-06-27 | 45 | 23.6 | 51 | 17.5 | 75.4 | 38.8 | 9.1 | 8.4 | 25.9 | 0.5 | 18 | 1.050086 | 0.07131107 | 59.68036 | 25.81607 | 0.20716 | 5.42 | 0.7915 | 8633 | 8517 | 116 | 52.821 | 17.5
888 | 2019-07-02 | 88.8 | 7.2 |  | 2019-06-28 | 45 | 23.6 | 51 | 17.5 | 75.9 | 39 | 9.3 | 8.1 | 25.3 | 0.5 | 17 | 1.050086 | 0.07131107 | 59.68036 | 25.81607 | 0.20716 | 5.42 | 0.7915 | 8633 | 8517 | 116 | 52.821 | 17.5
889 | 2019-07-03 | 88.7 | 7.1 | 62.3 | 2019-06-29 | 45 | 23.6 | 51 | 17.5 | 75.4 | 39.1 | 9.1 | 8.8 | 25.5 | 0.5 | 17 | 1.045743 | 0.07069679 | 59.89179 | 25.69893 | 0.21022 | 5.24 | 0.7927 | 8633.3 | 8517 | 116.3 | 53.517 | 17.5
890 | 2019-07-04 | 88.7 | 7.3 |  | 2019-06-30 | 45 | 23.6 | 51 | 17.5 | 75.5 | 39.6 | 9.5 | 8 | 25.5 | 0.49 | 17 | 1.055152 | 0.07202774 | 59.43369 | 25.95274 | 0.20359 | 5.63 | 0.7901 | 8632.65 | 8517 | 115.65 | 52.009 | 17.5
891 | 2019-07-05 | 88.8 | 7.4 |  | 2019-07-01 | 45 | 23.6 | 51 | 17.5 | 75 | 39.1 | 9.1 | 8.6 | 25.5 | 0.48 | 17 | 1.045743 | 0.07069679 | 59.89179 | 25.69893 | 0.21022 | 5.24 | 0.7927 | 8633.3 | 8517 | 116.3 | 53.517 | 17.5
892 | 2019-07-06 | 88.8 | 7.5 |  | 2019-07-02 | 45 | 25 | 51 | 17.5 | 75.7 | 38.9 | 9.1 | 8.6 | 25.5 | 0.49 | 17 | 1.05006 | 0.07113687 | 59.74028 | 25.80425 | 0.21016 | 5.38 | 0.7947 | 9315.1 | 9199 | 116.1 | 53.149 | 17.5
893 | 2019-07-07 | 88.9 | 7.3 |  | 2019-07-03 | 45 | 25 | 51 | 17.5 | 75.5 | 39.1 | 9.1 | 9 | 25 | 0.52 | 17 | 1.05006 | 0.07113687 | 59.74028 | 25.80425 | 0.21016 | 5.38 | 0.7947 | 9315.1 | 9199 | 116.1 | 53.149 | 17.5
894 | 2019-07-08 | 88.8 | 7.2 |  | 2019-07-04 | 47 | 26.4 | 49 | 22.5 | 75.4 | 38.8 | 9.7 | 8.8 | 25.2 | 0.51 | 17 | 1.052236 | 0.07289975 | 60.73539 | 24.9738 | 0.21351 | 5.405 | 0.7959 | 10013.35 | 9899 | 114.35 | 51.99 | 18
895 | 2019-07-09 | 88.9 | 7.4 | 64.2 | 2019-07-05 | 47 | 26.4 | 49 | 19.5 | 75.5 | 39.3 | 9.3 | 9 | 25.7 | 0.48 | 18 | 1.052236 | 0.07289975 | 60.73539 | 24.9738 | 0.21351 | 5.405 | 0.7959 | 10013.35 | 9899 | 114.35 | 51.99 | 18
896 | 2019-07-10 | 88.9 | 7.3 |  | 2019-07-06 | 46 | 26.4 | 50 | 17.5 | 76.5 | 39.6 | 9.5 | 8.8 | 25.5 | 0.47 | 16 | 1.062585 | 0.07415621 | 60.92779 | 24.81811 | 0.2168 | 5.165 | 0.7987 | 10005.1 | 9890 | 115.1 | 52.165 | 17.5
897 | 2019-07-11 | 89 | 7 |  | 2019-07-07 | 46 | 26.4 | 50 | 17.5 | 75.4 | 39.2 | 9.1 | 8.9 | 25.4 | 0.49 | 16 | 1.062585 | 0.07415621 | 60.92779 | 24.81811 | 0.2168 | 5.165 | 0.7987 | 10005.1 | 9890 | 115.1 | 52.165 | 17.5
898 | 2019-07-12 | 89 | 7.2 |  | 2019-07-08 | 46 | 26.4 | 50 | 17.5 | 75.6 | 39.4 | 8.9 | 9.4 | 24.8 | 0.47 | 17 | 1.062585 | 0.07415621 | 60.92779 | 24.81811 | 0.2168 | 5.165 | 0.7987 | 10005.1 | 9890 | 115.1 | 52.165 | 17.5
899 | 2019-07-13 | 89.2 | 7.1 |  | 2019-07-09 | 47 | 32.9 | 53 | 17.5 | 75.9 | 39.4 | 9.1 | 8.6 | 25.3 | 0.53 | 18 | 1.112491 | 0.07765641 | 67.68387 | 26.03594 | 0.24505 | 5.99 | 0.8989 | 16566.6 | 16450 | 116.6 | 59.671 | 17.5
900 | 2019-07-14 | 88.9 | 7.4 |  | 2019-07-10 | 45 | 31.5 | 55 | 17.5 | 75.9 | 38.6 | 9 | 9.4 | 25 | 0.5 | 17 | 1.109331 | 0.0782881 | 65.7369 | 27.75667 | 0.24089 | 6.42 | 0.8941 | 15865.6 | 15750 | 115.6 | 57.596 | 17.5
901 | 2019-07-15 | 88.8 | 7.4 |  | 2019-07-11 | 47 | 30.1 | 49 | 17.5 | 75.4 | 38.8 | 9.5 | 8.9 | 25.6 | 0.48 | 17 | 1.106842 | 0.07882587 | 66.54913 | 27.07778 | 0.25031 | 6.13 | 0.8648 | 15161.8 | 15086 | 75.8 | 55.004 | 17.5
902 | 2019-07-16 | 89 | 7.1 | 63.6 | 2019-07-12 | 47 | 30.1 | 49 | 17.5 | 75.6 | 39.1 | 9.3 | 8.7 | 24.9 | 0.51 | 16 | 1.106842 | 0.07882587 | 66.54913 | 27.07778 | 0.25031 | 6.13 | 0.8648 | 15161.8 | 15086 | 75.8 | 55.004 | 17.5
903 | 2019-07-17 | 88.9 | 7.3 |  | 2019-07-13 | 47 | 30.1 | 49 | 17.5 | 75.6 | 39.8 | 9.2 | 8.6 | 25.5 | 0.47 | 18 | 1.106842 | 0.07882587 | 66.54913 | 27.07778 | 0.25031 | 6.13 | 0.8648 | 15161.8 | 15086 | 75.8 | 55.004 | 17.5
904 | 2019-07-18 | 88.9 | 7.2 |  | 2019-07-14 | 47 | 30.1 | 49 | 17.5 | 75.9 | 40 | 9.6 | 8.8 | 25.6 | 0.46 | 18 | 1.106842 | 0.07882587 | 66.54913 | 27.07778 | 0.25031 | 6.13 | 0.8648 | 15161.8 | 15086 | 75.8 | 55.004 | 17.5
905 | 2019-07-19 | 88.9 | 7.3 |  | 2019-07-15 | 47 | 30.1 | 49 | 17.5 | 75.6 | 39.1 | 9.8 | 8.9 | 25.3 | 0.48 | 16 | 1.106842 | 0.07882587 | 66.54913 | 27.07778 | 0.25031 | 6.13 | 0.8648 | 15161.8 | 15086 | 75.8 | 55.004 | 17.5
906 | 2019-07-20 | 89.4 | 7.2 |  | 2019-07-16 | 48 | 32 | 48 | 17.5 | 75.8 | 39.6 | 9.1 | 8.6 | 24.6 | 0.51 | 17 | 1.078563 | 0.07379302 | 63.84127 | 25.87349 | 0.23194 | 6.05 | 0.8461 | 14170.5 | 14036 | 134.5 | 54.588 | 17.5
907 | 2019-07-21 | 89.7 | 6.8 |  | 2019-07-17 | 46 | 30.6 | 50 | 17.5 | 75.8 | 39.3 | 9.4 | 8.8 | 25.5 | 0.51 | 16 | 1.087427 | 0.07348603 | 62.79111 | 26.78841 | 0.22712 | 6.35 | 0.8587 | 13523.5 | 13336 | 187.5 | 54.29 | 17.5
908 | 2019-07-22 | 89.4 | 7.3 |  | 2019-07-18 | 46 | 29.9 | 50 | 17.5 | 76.2 | 39.6 | 9.6 | 8.8 | 24.9 | 0.5 | 16 | 1.086716 | 0.07347075 | 62.79639 | 26.7748 | 0.22613 | 6.34 | 0.8573 | 13182.5 | 12995 | 187.5 | 54.242 | 17.5
909 | 2019-07-23 | 89.3 | 7.2 | 64.1 | 2019-07-19 | 46 | 29.9 | 50 | 17.5 | 75.8 | 39 | 9.2 | 8.7 | 25.6 | 0.51 | 17 | 1.086716 | 0.07347075 | 62.79639 | 26.7748 | 0.22613 | 6.34 | 0.8573 | 13182.5 | 12995 | 187.5 | 54.242 | 17.5
910 | 2019-07-24 | 90.1 | 6.9 |  | 2019-07-20 | 46 | 29.9 | 50 | 17.5 | 75.9 | 39.4 | 9.6 | 8.8 | 24.9 | 0.52 | 17 | 1.086716 | 0.07347075 | 62.79639 | 26.7748 | 0.22613 | 6.34 | 0.8573 | 13182.5 | 12995 | 187.5 | 54.242 | 17.5
911 | 2019-07-25 | 90.1 | 6.7 |  | 2019-07-21 | 46 | 29.9 | 50 | 17.5 | 75.8 | 39.3 | 9.7 | 8.5 | 25.3 | 0.51 | 16 | 1.086716 | 0.07347075 | 62.79639 | 26.7748 | 0.22613 | 6.34 | 0.8573 | 13182.5 | 12995 | 187.5 | 54.242 | 17.5
912 | 2019-07-26 | 89.8 | 7.1 |  | 2019-07-22 | 46 | 29.9 | 50 | 17.5 | 76.2 | 39.9 | 9 | 8.7 | 25.3 | 0.5 | 18 | 1.086716 | 0.07347075 | 62.79639 | 26.7748 | 0.22613 | 6.34 | 0.8573 | 13182.5 | 12995 | 187.5 | 54.242 | 17.5
913 | 2019-07-27 | 89.9 | 6.9 |  | 2019-07-23 | 46 | 29.9 | 50 | 17.5 | 75.7 | 39.4 | 9.6 | 8.6 | 26 | 0.52 | 18 | 1.086716 | 0.07347075 | 62.79639 | 26.7748 | 0.22613 | 6.34 | 0.8573 | 13182.5 | 12995 | 187.5 | 54.242 | 17.5
914 | 2019-07-28 | 89.5 | 7.1 |  | 2019-07-24 | 45 | 29.2 | 52 | 17.5 | 75.6 | 39.1 | 10.1 | 8.3 | 25.1 | 0.48 | 17 | 1.07564 | 0.07612155 | 62.46631 | 27.15798 | 0.23633 | 5.71 | 0.8272 | 12721.85 | 12645 | 76.85 | 53.092 | 17.5
915 | 2019-07-29 | 89.8 | 6.6 |  | 2019-07-25 | 44 | 28.5 | 51 | 17.5 | 76 | 39.9 | 8.9 | 8.5 | 26 | 0.49 | 16 | 1.089833 | 0.07993215 | 63.04913 | 26.6581 | 0.24332 | 5.17 | 0.818 | 12330.15 | 12295 | 35.15 | 52.227 | 17.5
916 | 2019-07-30 | 89.1 | 7.4 | 62.1 | 2019-07-26 | 42 | 25 | 54 | 17.5 | 75.1 | 39.4 | 8.1 | 8.3 | 25.5 | 0.48 | 16 | 1.093786 | 0.07842962 | 62.64224 | 26.88248 | 0.23687 | 4.94 | 0.8142 | 10609.85 | 10572 | 37.85 | 53.977 | 17.5
917 | 2019-07-31 | 89.7 | 7.1 |  | 2019-07-27 | 41 | 24.3 | 55 | 17.5 | 75.7 | 39.2 | 9.8 | 8.6 | 25.3 | 0.46 | 17 | 1.097718 | 0.07847613 | 62.33859 | 27.11851 | 0.23581 | 4.89 | 0.814 | 10260.6 | 10222 | 38.6 | 54.208 | 17.5
918 | 2019-08-01 | 89.8 | 7.1 |  | 2019-07-28 | 39 | 22.9 | 57 | 17.5 | 75.6 | 39.4 | 9.6 | 8.6 | 24.8 | 0.48 | 16 | 1.108456 | 0.07907257 | 61.78614 | 27.52829 | 0.23351 | 4.8 | 0.8136 | 9562 | 9522 | 40 | 54.412 | 17.5
919 | 2019-08-02 | 89.5 | 6.9 |  | 2019-07-29 | 39 | 22.9 | 57 | 17.5 | 75.9 | 39.8 | 9.4 | 8.5 | 25.3 | 0.47 | 16 | 1.108456 | 0.07907257 | 61.78614 | 27.52829 | 0.23351 | 4.8 | 0.8136 | 9562 | 9522 | 40 | 54.412 | 17.5
920 | 2019-08-03 | 89.1 | 7.4 |  | 2019-07-30 | 39 | 22.9 | 57 | 17.5 | 76.1 | 39.4 | 9.3 | 8.8 | 24.9 | 0.47 | 17 | 1.108456 | 0.07907257 | 61.78614 | 27.52829 | 0.23351 | 4.8 | 0.8136 | 9562 | 9522 | 40 | 54.412 | 17.5
921 | 2019-08-04 | 89.3 | 7.2 |  | 2019-07-31 | 43 | 22.9 | 51 | 17.5 | 75.7 | 39.5 | 9.6 | 9.1 | 25.8 | 0.5 | 16 | 1.090586 | 0.07281857 | 62.65714 | 26.82429 | 0.22779 | 5.43 | 0.8313 | 9706.2 | 9558 | 148.2 | 55.419 | 17.5
922 | 2019-08-05 | 89.9 | 6.9 | 63.8 | 2019-08-01 | 43 | 22.9 | 51 | 17.5 | 75.5 | 39 | 9.7 | 8.6 | 25.2 | 0.49 | 16 | 1.096824 | 0.07424238 | 62.74762 | 26.57667 | 0.22539 | 5.33 | 0.8163 | 9654.2 | 9558 | 96.2 | 55.019 | 17.5
923 | 2019-08-06 | 89.7 | 6.9 |  | 2019-08-02 | 43 | 22.9 | 51 | 17.5 | 75.7 | 39.2 | 10 | 9.1 | 24.6 | 0.51 | 15 | 1.061179 | 0.07129127 | 59.37873 | 26.05222 | 0.21315 | 5.01 | 0.7807 | 8254.2 | 8158 | 96.2 | 53.035 | 17.5
924 | 2019-08-07 | 89.4 | 7.1 |  | 2019-08-03 | 41 | 21.5 | 53 | 17.5 | 75.3 | 39.7 | 9.4 | 8.9 | 24.7 | 0.53 | 16 | 1.066805 | 0.06900548 | 58.80167 | 26.77119 | 0.22396 | 5.08 | 0.8026 | 8458.85 | 8304 | 154.85 | 53.821 | 17.5
925 | 2019-08-08 | 89 | 7.6 |  | 2019-08-04 | 43 | 21.7 | 51 | 17.5 | 75.8 | 39.3 | 9 | 9 | 24.9 | 0.53 | 17 | 1.094586 | 0.07186357 | 62.77786 | 26.82357 | 0.23832 | 5.5 | 0.8386 | 10557.35 | 10404 | 153.35 | 55.343 | 17.5
926 | 2019-08-09 | 89.4 | 7.7 |  | 2019-08-05 | 43 | 21.7 | 51 | 17.5 | 76 | 39.4 | 10.4 | 9.1 | 24.9 | 0.54 | 17 | 1.094586 | 0.07186357 | 62.77786 | 26.82357 | 0.23832 | 5.5 | 0.8386 | 10557.35 | 10404 | 153.35 | 55.343 | 17.5
927 | 2019-08-10 | 89.6 | 7.1 |  | 2019-08-06 | 45 | 27.3 | 51 | 17.5 | 75.2 | 39.6 | 10.2 | 8.6 | 25.2 | 0.53 | 18 | 1.099101 | 0.07469946 | 63.8374 | 25.8147 | 0.24142 | 5.465 | 0.8378 | 13240.25 | 13150 | 90.25 | 55.43 | 17.5
928 | 2019-08-11 | 89.5 | 7.1 |  | 2019-08-07 | 45 | 27.3 | 51 | 17.5 | 75.1 | 39.5 | 9.5 | 8.6 | 25 | 0.52 | 17 | 1.098701 | 0.07485946 | 64.01454 | 25.63756 | 0.2425 | 5.305 | 0.8326 | 13219.65 | 13150 | 69.65 | 55.734 | 17.5
929 | 2019-08-12 | 89.8 | 7.2 |  | 2019-08-08 | 43 | 20.5 | 57 | 17.5 | 75.8 | 39.3 | 9.3 | 8.5 | 24.7 | 0.55 | 17 | 1.066103 | 0.07128379 | 60.93021 | 25.7145 | 0.22401 | 5.145 | 0.8189 | 9270.55 | 9177 | 93.55 | 56.1 | 17.5
930 | 2019-08-15 | 89.4 | 7.6 |  | 2019-08-11 | 40 | 18.4 | 60 | 17.5 | 75.4 | 37.2 | 8.6 | 8.6 | 24.7 | 0.55 | 17 | 1.084092 | 0.07085851 | 59.66978 | 25.8866 | 0.22878 | 4.715 | 0.8179 | 6730.5 | 6640 | 90.5 | 55.733 | 17.5
931 | 2019-08-16 | 89.5 | 7.1 |  | 2019-08-12 | 40 | 18.4 | 60 | 17.5 | 75.6 | 38.4 | 9.2 | 8.3 | 24.4 | 0.55 | 16 | 1.084092 | 0.07085851 | 59.66978 | 25.8866 | 0.22878 | 4.715 | 0.8179 | 6730.5 | 6640 | 90.5 | 55.733 | 17.5
932 | 2019-08-19 | 89.9 | 7.4 |  | 2019-08-15 | 42 | 22.6 | 58 | 17.5 | 75.6 | 38 | 9.4 | 8.3 | 25.8 | 0.55 | 17 | 1.040437 | 0.07197525 | 58.80851 | 26.82906 | 0.22341 | 5.07 | 0.8207 | 7669.15 | 7576 | 128.55 | 54.59 | 17.5
933 | 2019-08-20 | 89.4 | 7.1 | 63.6 | 2019-08-16 | 42 | 22.6 | 58 | 17.5 | 75.7 | 39.5 | 9.1 | 8.5 | 24.8 | 0.54 | 16 | 1.040196 | 0.07099837 | 58.78747 | 26.87789 | 0.22419 | 5.05 | 0.8193 | 7670.65 | 7576 | 118.25 | 54.798 | 17.5
934 | 2019-08-21 | 89.5 | 7.2 |  | 2019-08-17 | 44 | 24.7 | 51 | 17.5 | 75.9 | 39.2 | 9.4 | 8.7 | 25.4 | 0.54 | 16 | 1.046965 | 0.07156277 | 59.40878 | 26.29801 | 0.22924 | 5 | 0.799 | 8144.4 | 8053 | 115 | 52.182 | 17.5
935 | 2019-08-22 | 90 | 6.9 |  | 2019-08-18 | 44 | 24.7 | 51 | 17.5 | 76 | 39.3 | 9.4 | 8.5 | 25.5 | 0.54 | 17 | 1.046965 | 0.07156277 | 59.40878 | 26.29801 | 0.22924 | 5 | 0.799 | 8144.4 | 8053 | 115 | 52.182 | 17.5
936 | 2019-08-23 | 89.3 | 7.3 |  | 2019-08-19 | 44 | 24.7 | 51 | 17.5 | 76 | 40.2 | 8.7 | 9.5 | 24.9 | 0.51 | 16 | 1.043065 | 0.07247777 | 59.24378 | 26.34301 | 0.21844 | 4.97 | 0.793 | 7298.4 | 7207 | 115 | 52.182 | 17.5
937 | 2019-08-24 | 89.5 | 7.2 |  | 2019-08-20 | 42 | 22.9 | 53 | 17.5 | 75.9 | 39.7 | 9.6 | 8 | 25.7 | 0.51 | 16 | 1.048417 | 0.07322801 | 58.79069 | 26.75754 | 0.21752 | 4.97 | 0.7914 | 8252.2 | 8149 | 126.8 | 52.606 | 17.5
938 | 2019-08-25 | 89.5 | 7.1 |  | 2019-08-21 | 42 | 22.9 | 53 | 17.5 | 74.9 | 39.4 | 9.6 | 8.3 | 24.2 | 0.52 | 15 | 1.048417 | 0.07322801 | 58.79069 | 26.75754 | 0.21752 | 4.97 | 0.7914 | 8252.2 | 8149 | 126.8 | 52.606 | 17.5
939 | 2019-08-26 | 89.8 | 6.7 |  | 2019-08-22 | 42 | 22.9 | 53 | 17.5 | 76.2 | 39.6 | 10 | 8.8 | 25.5 | 0.5 | 16 | 1.057344 | 0.0726052 | 58.29052 | 27.10901 | 0.21245 | 5.32 | 0.786 | 8254.55 | 8149 | 105.55 | 51.514 | 17.5
940 | 2019-08-27 | 89.7 | 7.2 | 62.8 | 2019-08-23 | 44 | 22.9 | 51 | 17.5 | 76.4 | 40.1 | 9 | 8.1 | 25 | 0.49 | 17 | 1.066046 | 0.07293675 | 59.65096 | 25.78723 | 0.21059 | 5.29 | 0.788 | 8954.75 | 8849 | 105.75 | 52.11 | 17.5
941 | 2019-08-28 | 89.8 | 6.9 |  | 2019-08-24 | 45 | 25 | 50 | 17.5 | 75.9 | 39.7 | 9.5 | 8.2 | 24.8 | 0.52 | 16 | 1.077446 | 0.07436439 | 60.56018 | 24.99248 | 0.22245 | 5.175 | 0.7832 | 10108.3 | 10045 | 63.3 | 51.236 | 17.5
942 | 2019-08-29 | 89.6 | 7.1 |  | 2019-08-25 | 45 | 25 | 50 | 17.5 | 76 | 39.9 | 9.8 | 8.5 | 24.7 | 0.51 | 17 | 1.080236 | 0.07524344 | 61.39828 | 24.36867 | 0.22971 | 4.745 | 0.7864 | 10108.6 | 10045 | 63.6 | 51.802 | 17.5
943 | 2019-08-30 | 90.2 | 6.8 |  | 2019-08-26 | 45 | 25 | 50 | 17.5 | 75.6 | 39.8 | 9.4 | 8.5 | 25.3 | 0.5 | 18 | 1.080936 | 0.07496344 | 61.08828 | 24.67867 | 0.22782 | 5.025 | 0.7955 | 10144.65 | 10045 | 99.65 | 51.27 | 17.5
944 | 2019-08-31 | 89.6 | 7.3 |  | 2019-08-27 | 47 | 26.4 | 49 | 17.5 | 76 | 40 | 8.9 | 9.1 | 24.3 | 0.53 | 15 | 1.070649 | 0.07676347 | 61.74123 | 24.10609 | 0.22638 | 5.185 | 0.8024 | 10840.6 | 10745 | 119.2 | 50.924 | 17.5
945 | 2019-09-01 | 89.7 | 7.1 |  | 2019-08-28 | 47 | 26.4 | 49 | 17.5 | 75.9 | 40.1 | 9.8 | 8.7 | 25.6 | 0.53 | 17 | 1.046839 | 0.073734 | 60.41054 | 25.29376 | 0.21912 | 5.76 | 0.8134 | 10879.4 | 10745 | 181.6 | 51.591 | 17.5
946 | 2019-09-02 | 89.5 | 7 |  | 2019-08-29 | 47 | 26.4 | 49 | 17.5 | 75.7 | 39.8 | 9.5 | 7.9 | 25.1 | 0.54 | 17 | 1.05575 | 0.07447178 | 61.25277 | 25.42487 | 0.22218 | 5.84 | 0.8223 | 11229.4 | 11095 | 181.6 | 52.087 | 17.5
947 | 2019-09-03 | 89.7 | 7 |  | 2019-08-30 | 47 | 26.4 | 49 | 17.5 | 75.6 | 39.7 | 9.1 | 8.7 | 25 | 0.53 | 18 | 1.064491 | 0.07464833 | 61.24122 | 25.41071 | 0.22791 | 5.985 | 0.8218 | 11918.55 | 11800 | 165.75 | 51.387 | 17.5
948 | 2019-09-04 | 89.6 | 6.8 |  | 2019-08-31 | 47 | 26.4 | 49 | 17.5 | 75.9 | 40.9 | 9.5 | 9.1 | 25.3 | 0.54 | 17 | 1.064491 | 0.07464833 | 61.24122 | 25.41071 | 0.22791 | 5.985 | 0.8218 | 11918.55 | 11800 | 165.75 | 51.387 | 17.5
949 | 2019-09-05 | 89.1 | 7.2 |  | 2019-09-01 | 47 | 26.4 | 49 | 17.5 | 75.9 | 40.3 | 9 | 8.4 | 25.7 | 0.54 | 17 | 1.056375 | 0.07241829 | 60.85456 | 25.68853 | 0.21123 | 5.85 | 0.8052 | 10373.55 | 10249 | 124.55 | 52.219 | 17.5
950 | 2019-09-06 | 89.6 | 7.1 |  | 2019-09-02 | 45 | 25 | 50 | 17.5 | 76 | 40.1 | 10.2 | 8.4 | 25.9 | 0.52 | 16 | 1.047364 | 0.07106893 | 60.3425 | 26.57607 | 0.2359 | 5.39 | 0.8089 | 10519.05 | 10395 | 124.05 | 52.063 | 17.5
951 | 2019-09-07 | 89.8 | 7 |  | 2019-09-03 | 41 | 21.5 | 54 | 17.5 | 75.9 | 40.2 | 9.8 | 8.6 | 25.7 | 0.51 | 18 | 1.05848 | 0.07215468 | 58.96817 | 27.55159 | 0.21987 | 5.15 | 0.8007 | 7935.05 | 7808 | 127.05 | 52.939 | 17.5
952 | 2019-09-08 | 89.5 | 7.1 | 61 | 2019-09-04 | 43 | 22.9 | 57 | 17.5 | 75.9 | 40.1 | 9.1 | 9.4 | 25.2 | 0.54 | 17 | 1.036081 | 0.0717581 | 59.59333 | 27.06524 | 0.21199 | 5.35 | 0.8196 | 8635.8 | 8508 | 127.8 | 55.137 | 17.5
953 | 2019-09-09 | 89.9 | 7 | 59.9 | 2019-09-05 | 41 | 21.5 | 59 | 17.5 | 75.9 | 39.6 | 9.1 | 8.4 | 25.4 | 0.51 | 16 | 1.043944 | 0.07185111 | 58.98603 | 27.5373 | 0.20987 | 5.25 | 0.8192 | 7937.3 | 7808 | 129.3 | 55.599 | 17.5
954 | 2019-09-10 | 89.4 | 7 |  | 2019-09-06 | 41 | 21.5 | 59 | 17.5 | 75.7 | 39.9 | 9.9 | 8.7 | 25.3 | 0.51 | 17 | 1.043944 | 0.07185111 | 58.98603 | 27.5373 | 0.20987 | 5.25 | 0.8192 | 7937.3 | 7808 | 129.3 | 55.599 | 17.5
955 | 2019-09-11 | 89.3 | 7.1 |  | 2019-09-07 | 41 | 21.5 | 59 | 17.5 | 75.2 | 39.2 | 9.4 | 8.8 | 25.7 | 0.51 | 17 | 1.043944 | 0.07185111 | 58.98603 | 27.5373 | 0.20987 | 5.25 | 0.8192 | 7937.3 | 7808 | 129.3 | 55.599 | 17.5
956 | 2019-09-12 | 89.4 | 7.2 |  | 2019-09-08 | 41 | 21.5 | 59 | 19 | 75.7 | 40.9 | 8.8 | 9.4 | 25.6 | 0.51 | 17 | 1.043944 | 0.07185111 | 58.98603 | 27.5373 | 0.20987 | 5.25 | 0.8192 | 7937.3 | 7808 | 129.3 | 55.599 | 18
957 | 2019-09-13 | 88.8 | 7 |  | 2019-09-09 | 41 | 21.5 | 59 | 24 | 75.7 | 39.8 | 9.2 | 8.9 | 25.8 | 0.51 | 17 | 1.043944 | 0.07185111 | 58.98603 | 27.5373 | 0.20987 | 5.25 | 0.8192 | 7937.3 | 7808 | 129.3 | 55.599 | 18
958 | 2019-09-14 | 89.2 | 7.3 |  | 2019-09-10 | 38 | 19.4 | 62 | 22 | 75 | 39.1 | 9.5 | 8.6 | 25.2 | 0.49 | 17 | 1.041864 | 0.07193143 | 56.865 | 28.52857 | 0.20578 | 5.12 | 0.8087 | 6538.3 | 6408 | 130.3 | 54.651 | 18
959 | 2019-09-15 | 89.2 | 7.4 | 59.2 | 2019-09-11 | 38 | 19.4 | 62 | 20.5 | 75.5 | 39.6 | 9.2 | 8.8 | 25.2 | 0.46 | 17 | 1.041864 | 0.07193143 | 56.865 | 28.52857 | 0.20578 | 5.12 | 0.8087 | 6538.3 | 6408 | 130.3 | 54.651 | 18
960 | 2019-09-16 | 89.1 | 7.1 |  | 2019-09-12 | 38 | 19.4 | 62 | 19.5 | 75.9 | 40.5 | 9.3 | 9.5 | 25.2 | 0.51 | 16 | 1.041864 | 0.07193143 | 56.865 | 28.52857 | 0.20578 | 5.12 | 0.8087 | 6538.3 | 6408 | 130.3 | 54.651 | 18
961 | 2019-09-17 | 89.3 | 7.5 |  | 2019-09-13 | 40 | 20.8 | 60 | 18.5 | 75.2 | 39.3 | 9.1 | 8.4 | 25.7 | 0.5 | 18 | 1.034001 | 0.07183841 | 57.4723 | 28.05651 | 0.2079 | 5.22 | 0.8091 | 7236.8 | 7108 | 128.8 | 54.189 | 18
962 | 2019-09-18 | 89.3 | 7.3 |  | 2019-09-14 | 38 | 19.4 | 62 | 17.5 | 75.8 | 40.1 | 9.2 | 8.4 | 25.6 | 0.5 | 16 | 1.041864 | 0.07193143 | 56.865 | 28.52857 | 0.20578 | 5.12 | 0.8087 | 6538.3 | 6408 | 130.3 | 54.651 | 17.5
963 | 2019-09-19 | 89.8 | 7 |  | 2019-09-15 | 38 | 19.4 | 62 | 17.5 | 75.3 | 39.5 | 9.7 | 8.3 | 25.2 | 0.5 | 17 | 1.041864 | 0.07193143 | 56.865 | 28.52857 | 0.20578 | 5.12 | 0.8087 | 6538.3 | 6408 | 130.3 | 54.651 | 17.5
964 | 2019-09-20 | 89.3 | 7.3 | 62.8 | 2019-09-16 | 39 | 19.4 | 61 | 17.5 | 72 | 40 | 9.3 | 8.6 | 25.1 | 0.5 | 16 | 1.045671 | 0.06988714 | 57.53143 | 28.18143 | 0.22925 | 5.225 | 0.8205 | 8379.55 | 8250 | 129.55 | 54.372 | 17.5
965 | 2019-09-21 | 89.4 | 7 | 63.7 | 2019-09-17 | 42 | 30.6 | 55 | 17.5 | 75.5 | 39.8 | 9.8 | 8.3 | 25.8 | 0.51 | 17 | 1.048356 | 0.0714323 | 58.37341 | 27.34206 | 0.22575 | 5.28 | 0.8162 | 12027.2 | 11900 | 127.2 | 53.852 | 17.5
966 | 2019-09-22 | 89.3 | 7.2 |  | 2019-09-18 | 42 | 26.4 | 55 | 17.5 | 75.7 | 40.2 | 10.1 | 8 | 25.2 | 0.52 | 18 | 1.04799 | 0.07042563 | 58.57008 | 27.2154 | 0.23061 | 5.25 | 0.8138 | 10827.2 | 10700 | 127.2 | 53.564 | 17.5
967 | 2019-09-23 | 89.6 | 6.9 |  | 2019-09-19 | 42 | 26.4 | 54 | 17.5 | 75.8 | 39.9 | 10 | 8.8 | 25.2 | 0.53 | 18 | 1.050897 | 0.07048635 | 58.56651 | 27.21825 | 0.23261 | 5.23 | 0.8101 | 10826.75 | 10700 | 126.75 | 53.032 | 17.5
968 | 2019-09-24 | 89.3 | 7.2 | 61.9 | 2019-09-20 | 42 | 26.4 | 54 | 17.5 | 76 | 40.9 | 9.7 | 8.4 | 25.4 | 0.51 | 17 | 1.050897 | 0.07048635 | 58.56651 | 27.21825 | 0.23261 | 5.23 | 0.8101 | 10826.75 | 10700 | 126.75 | 53.032 | 17.5
969 | 2019-09-25 | 90.2 | 7 |  | 2019-09-21 | 42 | 26.4 | 54 | 17.5 | 75.1 | 40.3 | 9.8 | 9 | 25.4 | 0.5 | 17 | 1.050897 | 0.07048635 | 58.56651 | 27.21825 | 0.23261 | 5.23 | 0.8101 | 10826.75 | 10700 | 126.75 | 53.032 | 17.5
970 | 2019-09-26 | 89.2 | 7 |  | 2019-09-22 | 42 | 26.4 | 54 | 17.5 | 75.7 | 40.1 | 9.7 | 8.3 | 24.7 | 0.52 | 17 | 1.050897 | 0.07048635 | 58.56651 | 27.21825 | 0.23261 | 5.23 | 0.8101 | 10826.75 | 10700 | 126.75 | 53.032 | 17.5
971 | 2019-09-27 | 89.6 | 6.9 |  | 2019-09-23 | 42 | 26.4 | 54 | 20.5 | 75.1 | 39.7 | 9.8 | 8.3 | 25.7 | 0.5 | 18 | 1.050897 | 0.07048635 | 58.56651 | 27.21825 | 0.23261 | 5.23 | 0.8101 | 10826.75 | 10700 | 126.75 | 53.032 | 18
972 | 2019-09-28 | 89.3 | 7.3 |  | 2019-09-24 | 40 | 22.2 | 56 | 18.5 | 73.7 | 40 | 9.8 | 9 | 25.1 | 0.5 | 17 | 1.052016 | 0.07143325 | 57.81532 | 27.68087 | 0.21573 | 5.06 | 0.7981 | 7918.25 | 7790 | 128.25 | 53.302 | 18
973 | 2019-09-29 | 89.3 | 7 |  | 2019-09-25 | 40 | 22.2 | 56 | 18.5 | 75.6 | 40 | 9.2 | 8 | 25.7 | 0.49 | 17 | 1.051816 | 0.07151325 | 57.90389 | 27.5923 | 0.21627 | 4.98 | 0.7955 | 7907.95 | 7790 | 117.95 | 53.454 | 18
974 | 2019-09-30 | 89.2 | 7.4 |  | 2019-09-26 | 40 | 21.5 | 56 | 19.5 | 75.5 | 39.4 | 10 | 8.6 | 25.2 | 0.49 | 16 | 0.9797381 | 0.06765131 | 54.44012 | 25.48774 | 0.19947 | 4.99 | 0.739 | 7556.9 | 7449 | 107.9 | 48.192 | 18
975 | 2019-10-01 | 89.1 | 7 | 59.2 | 2019-09-27 | 40 | 21.5 | 56 | 18.5 | 74.3 | 38.1 | 9.2 | 9 | 25 | 0.53 | 17 | 0.9797381 | 0.06765131 | 54.44012 | 25.48774 | 0.19947 | 4.99 | 0.739 | 7556.9 | 7449 | 107.9 | 48.192 | 18
976 | 2019-10-02 | 89.2 | 7 |  | 2019-09-28 | 40 | 21.5 | 56 | 17.5 | 73.1 | 40.2 | 9.6 | 8.4 | 25 | 0.5 | 16 | 0.9797381 | 0.06765131 | 54.44012 | 25.48774 | 0.19947 | 4.99 | 0.739 | 7556.9 | 7449 | 107.9 | 48.192 | 17.5
977 | 2019-10-03 | 89.3 | 7.1 |  | 2019-09-29 | 40 | 21.5 | 56 | 17.5 | 73.3 | 37.5 | 9.5 | 8.9 | 24.8 | 0.5 | 17 | 0.9797381 | 0.06765131 | 54.44012 | 25.48774 | 0.19947 | 4.99 | 0.739 | 7556.9 | 7449 | 107.9 | 48.192 | 17.5
978 | 2019-10-04 | 89 | 7.3 |  | 2019-09-30 | 40 | 21.5 | 56 | 19.5 | 73.5 | 37.6 | 10.1 | 9.5 | 24.9 | 0.53 | 16 | 0.9797381 | 0.06765131 | 54.44012 | 25.48774 | 0.19947 | 4.99 | 0.739 | 7556.9 | 7449 | 107.9 | 48.192 | 18
979 | 2019-10-05 | 89 | 7.1 |  | 2019-10-01 | 40 | 21.5 | 56 | 18.5 | 75.5 | 39.8 | 9.3 | 8.8 | 25 | 0.51 | 17 | 0.9797381 | 0.06765131 | 54.44012 | 25.48774 | 0.19947 | 4.99 | 0.739 | 7556.9 | 7449 | 107.9 | 48.192 | 18
980 | 2019-10-06 | 88.9 | 7.7 |  | 2019-10-02 | 40 | 21.5 | 56 | 18.5 | 76 | 40.2 | 9.8 | 8.9 | 25.2 | 0.5 | 17 | 0.9739476 | 0.06683226 | 54.72202 | 25.33155 | 0.20355 | 4.75 | 0.7406 | 7557.3 | 7449 | 108.3 | 49.12 | 18
981 | 2019-10-07 | 88.9 | 7 |  | 2019-10-03 | 40 | 21.5 | 56 | 18 | 75.8 | 40.1 | 9.9 | 9.2 | 25.5 | 0.5 | 16 | 0.9739476 | 0.06683226 | 54.72202 | 25.33155 | 0.20355 | 4.75 | 0.7406 | 7557.3 | 7449 | 108.3 | 49.12 | 18
982 | 2019-10-08 | 88.8 | 7.3 | 60.9 | 2019-10-04 | 41 | 21.5 | 55 | 18 | 75.9 | 40.1 | 8.4 | 8.7 | 25 | 0.51 | 18 | 0.8709048 | 0.05810048 | 44.86095 | 23.6719 | 0.17878 | 3.95 | 0.6494 | 7457.55 | 7350 | 107.55 | 43.465 | 18
983 | 2019-10-09 | 89.1 | 7.2 |  | 2019-10-05 | 39 | 20.1 | 57 | 18 | 75.9 | 40 | 9.3 | 8.5 | 26 | 0.49 | 17 | 0.972204 | 0.06754206 | 54.05579 | 25.96825 | 0.20365 | 4.79 | 0.738 | 6865.8 | 6758 | 107.8 | 48.158 | 18
984 | 2019-10-10 | 88.9 | 7.7 |  | 2019-10-06 | 41 | 21.5 | 55 | 18 | 73.8 | 40.9 | 8.9 | 8.2 | 25.4 | 0.5 | 17 | 0.9797333 | 0.06521333 | 55.54524 | 24.47476 | 0.19797 | 4.79 | 0.7479 | 7593.8 | 7458 | 135.8 | 50.751 | 18
985 | 2019-10-11 | 89.1 | 7.1 | 63.3 | 2019-10-07 | 41 | 21.5 | 55 | 18 | 75.7 | 40.5 | 9.8 | 8.6 | 25 | 0.53 | 17 | 0.9797333 | 0.06521333 | 55.54524 | 24.47476 | 0.19797 | 4.79 | 0.7479 | 7593.8 | 7458 | 135.8 | 50.751 | 18
986 | 2019-10-12 | 89.1 | 7.3 |  | 2019-10-08 | 41 | 25.7 | 59 | 18 | 74.4 | 38.6 | 9.4 | 8.3 | 25.3 | 0.54 | 17 | 0.9310095 | 0.06151095 | 49.82476 | 24.30095 | 0.17677 | 5.05 | 0.7319 | 9618 | 9450 | 168 | 48.863 | 18
987 | 2019-10-13 | 89.2 | 7.1 |  | 2019-10-09 | 41 | 25.7 | 59 | 18 | 77 | 42.4 | 8.5 | 9 | 24.6 | 0.53 | 17 | 0.966654 | 0.06446206 | 53.19365 | 24.8254 | 0.18901 | 5.37 | 0.7675 | 11018 | 10850 | 168 | 50.847 | 18
988 | 2019-10-14 | 89.1 | 7.4 |  | 2019-10-10 | 41 | 25.7 | 59 | 17.5 | 72.9 | 39.9 | 9.5 | 9 | 24.8 | 0.53 | 17 | 0.966454 | 0.06454206 | 53.28222 | 24.73683 | 0.18955 | 5.29 | 0.7649 | 11007.7 | 10850 | 157.7 | 50.999 | 17.5
989 | 2019-10-15 | 89.3 | 7.1 | 63.8 | 2019-10-11 | 41 | 25.7 | 59 | 17.5 | 76 | 40.2 | 9.2 | 8.8 | 25.3 | 0.53 | 17 | 0.966454 | 0.06454206 | 53.28222 | 24.73683 | 0.18955 | 5.29 | 0.7649 | 11007.7 | 10850 | 157.7 | 50.999 | 17.5
990 | 2019-10-16 | 89.4 | 7.1 |  | 2019-10-12 | 41 | 25.7 | 59 | 17.5 | 73.2 | 35.9 | 9.2 | 9.1 | 24.6 | 0.52 | 17 | 1.019554 | 0.06796206 | 58.53222 | 25.39683 | 0.21277 | 5.74 | 0.8159 | 11907.7 | 11750 | 157.7 | 53.687 | 17.5
991 | 2019-10-17 | 89 | 7 |  | 2019-10-13 | 41 | 25.7 | 59 | 17.5 | 73.8 | 38.8 | 9.3 | 8.9 | 25 | 0.53 | 18 | 1.019554 | 0.06796206 | 58.53222 | 25.39683 | 0.21277 | 5.74 | 0.8159 | 11907.7 | 11750 | 157.7 | 53.687 | 17.5
992 | 2019-10-18 | 88.9 | 6.9 |  | 2019-10-14 | 41 | 25.7 | 59 | 17.5 | 71.7 | 34.3 | 9.5 | 8.6 | 25.2 | 0.53 | 16 | 1.018554 | 0.06836206 | 58.97508 | 24.95397 | 0.21547 | 5.34 | 0.8029 | 11856.2 | 11750 | 106.2 | 54.447 | 17.5
993 | 2019-10-19 | 89.9 | 7.1 |  | 2019-10-15 | 41 | 25.7 | 55 | 17.5 | 74.6 | 36.5 | 9 | 9 | 25.3 | 0.52 | 16 | 1.055668 | 0.07025349 | 60.12651 | 25.61111 | 0.22801 | 5.24 | 0.8029 | 11845.6 | 11750 | 95.6 | 53.925 | 17.5
994 | 2019-10-20 | 89.6 | 7.2 |  | 2019-10-16 | 41 | 25.7 | 55 | 19 | 73.9 | 37.2 | 9.9 | 8.7 | 24.5 | 0.5 | 16 | 1.055668 | 0.07025349 | 60.12651 | 25.61111 | 0.22801 | 5.24 | 0.8029 | 11845.6 | 11750 | 95.6 | 53.925 | 18
995 | 2019-10-21 | 89.3 | 7 |  | 2019-10-17 | 40 | 18.7 | 55 | 19 | 73 | 38.7 | 9.1 | 8.1 | 25.1 | 0.51 | 17 | 1.045269 | 0.0699944 | 59.92131 | 25.71012 | 0.21353 | 4.87 | 0.7863 | 7596.85 | 7485 | 111.85 | 54.124 | 18
996 | 2019-10-22 | 89.3 | 7.3 | 62.9 | 2019-10-18 | 40 | 18.7 | 55 | 19 | 75.6 | 39.3 | 10 | 8.8 | 25.1 | 0.51 | 17 | 1.045269 | 0.0699944 | 59.92131 | 25.71012 | 0.21353 | 4.87 | 0.7863 | 7596.85 | 7485 | 111.85 | 54.124 | 18
997 | 2019-10-23 | 89.4 | 7.2 |  | 2019-10-19 | 45 | 24.3 | 55 | 19 | 78.9 | 43 | 9.4 | 9.5 | 25.8 | 0.52 | 17 | 1.029046 | 0.06837794 | 61.06492 | 25.01603 | 0.22614 | 5.93 | 0.8304 | 12101.05 | 11950 | 151.05 | 54.005 | 18
998 | 2019-10-24 | 88.8 | 8 |  | 2019-10-20 | 45 | 24.3 | 55 | 19 | 74.3 | 42.4 | 9.7 | 9.1 | 25.4 | 0.52 | 17 | 1.080817 | 0.07135508 | 63.04206 | 26.66175 | 0.23306 | 6.21 | 0.8704 | 12124.65 | 11950 | 174.65 | 56.609 | 18
999 | 2019-10-25 | 89.4 | 7 |  | 2019-10-21 | 45 | 24.3 | 55 | 20 | 75.9 | 42.1 | 9.5 | 8.5 | 25.6 | 0.53 | 18 | 1.080817 | 0.07135508 | 63.04206 | 26.66175 | 0.23306 | 6.21 | 0.8704 | 12124.65 | 11950 | 174.65 | 56.609 | 18
1000 | 2019-10-26 | 89.3 | 7.4 |  | 2019-10-22 | 42 | 19.4 | 54 | 19 | 76 | 37.1 | 9.9 | 8.5 | 24.9 | 0.5 | 16 | 1.093402 | 0.07266183 | 62.64532 | 26.7623 | 0.2284 | 5.31 | 0.8286 | 8803.5 | 8690 | 113.5 | 56.358 | 18
1001 | 2019-10-27 | 89.4 | 7.1 |  | 2019-10-23 | 42 | 19.4 | 54 | 18 | 75.9 | 41.2 | 9.2 | 8.4 | 25.7 | 0.53 | 17 | 1.093402 | 0.07266183 | 62.64532 | 26.7623 | 0.2284 | 5.31 | 0.8286 | 8803.5 | 8690 | 113.5 | 56.358 | 18
1002 | 2019-10-28 | 89.1 | 7.1 |  | 2019-10-24 | 42 | 19.4 | 54 | 18 | 73.7 | 38.9 | 8.8 | 8.4 | 24.6 | 0.5 | 16 | 1.093402 | 0.07266183 | 62.64532 | 26.7623 | 0.2284 | 5.31 | 0.8286 | 8803.5 | 8690 | 113.5 | 56.358 | 18
1003 | 2019-10-29 | 88.9 | 7.3 | 61.4 | 2019-10-25 | 42 | 16.6 | 54 | 18 | 73.3 | 36.7 | 9.1 | 8.1 | 25.3 | 0.51 | 16 | 1.094457 | 0.07168571 | 62.83143 | 26.66286 | 0.23524 | 5.3 | 0.829 | 8285.5 | 8172 | 113.5 | 56.166 | 18
1004 | 2019-10-30 | 89.1 | 7 |  | 2019-10-26 | 42 | 16.6 | 54 | 18 | 76 | 41 | 10 | 8.9 | 25.3 | 0.51 | 17 | 1.090414 | 0.07095143 | 62.91 | 26.67857 | 0.23749 | 5.24 | 0.8341 | 8301.25 | 8172 | 129.25 | 56.634 | 18
1005 | 2019-10-31 | 89.5 | 7.1 |  | 2019-10-27 | 42 | 16.6 | 54 | 18 | 76 | 41 | 9 | 8.9 | 25.6 | 0.51 | 17 | 1.090414 | 0.07095143 | 62.91 | 26.67857 | 0.23749 | 5.24 | 0.8341 | 8301.25 | 8172 | 129.25 | 56.634 | 18
1006 | 2019-11-01 | 89.2 | 7.5 |  | 2019-10-28 | 42 | 16.6 | 54 | 18 | 75.9 | 40.4 | 9.4 | 8.2 | 25.1 | 0.52 | 17 | 1.090414 | 0.07095143 | 62.91 | 26.67857 | 0.23749 | 5.24 | 0.8341 | 8301.25 | 8172 | 129.25 | 56.634 | 18
1007 | 2019-11-02 | 89.5 | 7.1 |  | 2019-10-29 | 40 | 16.6 | 56 | 18 | 75.9 | 39.7 | 9.6 | 8.7 | 25.2 | 0.53 | 17 | 1.0997 | 0.071075 | 62.29214 | 27.17786 | 0.23735 | 5.16 | 0.8365 | 8284.75 | 8154 | 130.75 | 57.192 | 18
1008 | 2019-11-03 | 89.5 | 7.6 |  | 2019-10-30 | 40 | 16.6 | 56 | 18 | 73.8 | 39.9 | 9.2 | 8.8 | 24.8 | 0.52 | 17 | 1.0997 | 0.071075 | 62.29214 | 27.17786 | 0.23735 | 5.16 | 0.8365 | 8284.75 | 8154 | 130.75 | 57.192 | 18
1009 | 2019-11-04 | 89.4 | 7.4 |  | 2019-10-31 | 40 | 16.6 | 56 | 18 | 75.9 | 41.7 | 10.2 | 8.8 | 25.3 | 0.53 | 17 | 1.0997 | 0.071075 | 62.29214 | 27.17786 | 0.23735 | 5.16 | 0.8365 | 8284.75 | 8154 | 130.75 | 57.192 | 18
1010 | 2019-11-05 | 89.4 | 6.8 | 62.2 | 2019-11-01 | 40 | 18.7 | 56 | 17.75 | 74.4 | 36.6 | 9.4 | 8.2 | 25.8 | 0.51 | 17 | 1.096465 | 0.07203484 | 61.28802 | 28.13437 | 0.24121 | 5.33 | 0.8377 | 7146.65 | 7034 | 112.65 | 54.761 | 17.75
1011 | 2019-11-06 | 89.7 | 6.7 |  | 2019-11-02 | 40 | 18.7 | 56 | 17.75 | 75.9 | 39.5 | 8.4 | 8.6 | 25 | 0.51 | 17 | 1.096465 | 0.07203484 | 61.28802 | 28.13437 | 0.24121 | 5.33 | 0.8377 | 7146.65 | 7034 | 112.65 | 54.761 | 17.75
1012 | 2019-11-07 | 89.9 | 7 |  | 2019-11-03 | 40 | 18.7 | 56 | 17.75 | 76 | 42 | 10 | 8.7 | 25.1 | 0.51 | 17 | 1.100365 | 0.07111984 | 61.45302 | 28.08937 | 0.25201 | 5.36 | 0.8437 | 7992.65 | 7880 | 112.65 | 54.761 | 17.75
1013 | 2019-11-08 | 90.1 | 7 |  | 2019-11-04 | 40 | 18.7 | 56 | 17.75 | 76 | 40 | 8.4 | 8.3 | 25.3 | 0.51 | 17 | 1.100365 | 0.07111984 | 61.45302 | 28.08937 | 0.25201 | 5.36 | 0.8437 | 7992.65 | 7880 | 112.65 | 54.761 | 17.75
1014 | 2019-11-09 | 90.3 | 6.6 |  | 2019-11-05 | 40 | 18.7 | 56 | 17.75 | 75.1 | 40.7 | 9.2 | 8.1 | 25.5 | 0.5 | 18 | 1.100365 | 0.07111984 | 61.45302 | 28.08937 | 0.25201 | 5.36 | 0.8437 | 7992.65 | 7880 | 112.65 | 54.761 | 17.75
1015 | 2019-11-10 | 89.8 | 6.5 |  | 2019-11-06 | 40 | 18.7 | 56 | 17.75 | 75.9 | 40.5 | 9.7 | 8.8 | 25.6 | 0.51 | 17 | 1.100365 | 0.07111984 | 61.45302 | 28.08937 | 0.25201 | 5.36 | 0.8437 | 7992.65 | 7880 | 112.65 | 54.761 | 17.75
1016 | 2019-11-11 | 89.6 | 7.1 | 61.9 | 2019-11-07 | 40 | 22.3 | 56 | 17.75 | 76 | 38.2 | 9.9 | 9.2 | 24.8 | 0.5 | 17 | 1.100902 | 0.07252683 | 61.22603 | 28.24159 | 0.24578 | 5.49 | 0.8448 | 9517.7 | 9400 | 117.7 | 54.747 | 17.75
1017 | 2019-11-12 | 89.8 | 6.9 |  | 2019-11-08 | 42 | 24.3 | 54 | 17.75 | 75.9 | 40.7 | 9.4 | 8.6 | 25.5 | 0.51 | 17 | 1.08999 | 0.07240063 | 61.59865 | 28.03683 | 0.25029 | 5.59 | 0.8472 | 9895.55 | 9780 | 115.55 | 53.824 | 17.75
1018 | 2019-11-13 | 89.4 | 7.3 |  | 2019-11-09 | 42 | 24.3 | 54 | 17.75 | 75.6 | 41.5 | 9.4 | 9.3 | 25.2 | 0.51 | 16 | 1.08999 | 0.07240063 | 61.59865 | 28.03683 | 0.25029 | 5.59 | 0.8472 | 9895.55 | 9780 | 115.55 | 53.824 | 17.75
1019 | 2019-11-14 | 89.3 | 6.8 |  | 2019-11-10 | 42 | 24.3 | 54 | 17.75 | 75.6 | 41.6 | 9.4 | 8.4 | 24.9 | 0.51 | 17 | 1.08999 | 0.07240063 | 61.59865 | 28.03683 | 0.25029 | 5.59 | 0.8472 | 9895.55 | 9780 | 115.55 | 53.824 | 17.75
1020 | 2019-11-15 | 90 | 7.1 |  | 2019-11-11 | 39 | 22.2 | 61 | 17.5 | 76 | 40 | 10.1 | 8.9 | 25.1 | 0.52 | 17 | 1.090156 | 0.0722973 | 60.70198 | 28.73349 | 0.23911 | 5.52 | 0.8614 | 8849.6 | 8730 | 119.6 | 56.645 | 17.5
1021 | 2019-11-16 | 89.7 | 7.2 |  | 2019-11-12 | 39 | 22.2 | 61 | 17.5 | 74.2 | 39.5 | 10 | 8.6 | 25.3 | 0.53 | 18 | 1.088285 | 0.07187016 | 60.67484 | 28.80778 | 0.23983 | 5.55 | 0.8659 | 8865.2 | 8730 | 135.2 | 56.765 | 17.5
1022 | 2019-11-18 | 89.8 | 6.4 | 61.6 | 2019-11-14 | 39 | 22.2 | 61 | 17.5 | 76 | 40.5 | 9.8 | 9.1 | 24.9 | 0.53 | 17 | 1.086299 | 0.07214159 | 60.5277 | 28.97349 | 0.24069 | 5.59 | 0.8655 | 8864.7 | 8730 | 134.7 | 56.307 | 17.5
1023 | 2019-11-19 | 89.9 | 6.8 |  | 2019-11-15 | 39 | 22.2 | 61 | 17.5 | 75.6 | 40.1 | 9.5 | 9.5 | 24.7 | 0.51 | 17 | 1.086299 | 0.07214159 | 60.5277 | 28.97349 | 0.24069 | 5.59 | 0.8655 | 8864.7 | 8730 | 134.7 | 56.307 | 17.5
1024 | 2019-11-20 | 89.4 | 7.1 |  | 2019-11-16 | 41 | 23.6 | 59 | 17.5 | 73.2 | 38.8 | 10 | 9.4 | 25.5 | 0.53 | 17 | 1.078436 | 0.07204857 | 61.135 | 28.50143 | 0.24281 | 5.69 | 0.8659 | 9563.2 | 9430 | 133.2 | 55.845 | 17.5
1025 | 2019-11-22 | 89.8 | 6.8 |  | 2019-11-18 | 41 | 23.6 | 59 | 17.5 | 76 | 42 | 9.8 | 8.7 | 26 | 0.52 | 17 | 1.078436 | 0.07204857 | 61.135 | 28.50143 | 0.24281 | 5.69 | 0.8659 | 9563.2 | 9430 | 133.2 | 55.845 | 17.5
1026 | 2019-11-23 | 89.8 | 7 |  | 2019-11-19 | 42 | 23 | 58 | 17.5 | 72.4 | 39.1 | 9.1 | 8.8 | 25.1 | 0.52 | 17 | 1.074058 | 0.07193413 | 61.62944 | 28.10365 | 0.24417 | 5.715 | 0.8637 | 10032.7 | 9900 | 132.7 | 55.801 | 17.5
1027 | 2019-11-24 | 89.7 | 7.2 |  | 2019-11-20 | 42 | 23 | 58 | 17.5 | 73.6 | 37.3 | 10.3 | 8.7 | 25.9 | 0.53 | 18 | 1.074058 | 0.07193413 | 61.62944 | 28.10365 | 0.24417 | 5.715 | 0.8637 | 10032.7 | 9900 | 132.7 | 55.801 | 17.5
1028 | 2019-11-25 | 89.2 | 7 | 59.9 | 2019-11-21 | 42 | 21.7 | 58 | 17.5 | 74.8 | 36.8 | 10.1 | 8.5 | 26.1 | 0.51 | 17 | 1.072619 | 0.0720019 | 61.74667 | 28.02476 | 0.2449 | 5.71 | 0.8611 | 10152.7 | 10020 | 132.7 | 55.759 | 17.5
1029 | 2019-11-26 | 89.1 | 7.2 |  | 2019-11-22 | 41 | 21 | 59 | 17.5 | 74.7 | 37.3 | 9.8 | 8.7 | 25.4 | 0.53 | 17 | 1.074265 | 0.07243984 | 61.42873 | 28.29365 | 0.24551 | 5.58 | 0.8566 | 9787.5 | 9670 | 117.5 | 55.76 | 17.5
1030 | 2019-11-27 | 89 | 7.5 |  | 2019-11-23 | 43 | 21.5 | 57 | 17.5 | 75.2 | 38.1 | 9 | 9.1 | 25.7 | 0.52 | 17 | 1.064335 | 0.07270016 | 62.1627 | 27.73492 | 0.24751 | 5.68 | 0.8537 | 10966 | 10850 | 116 | 55.307 | 17.5
1031 | 2019-11-28 | 89.5 | 6.9 | 60.4 | 2019-11-24 | 43 | 21.5 | 57 | 17.5 | 75.8 | 40.4 | 9.5 | 8.5 | 27.3 | 0.53 | 18 | 1.067613 | 0.07217302 | 62.25056 | 27.61921 | 0.24541 | 5.74 | 0.8582 | 10982.2 | 10850 | 132.2 | 55.766 | 17.5
1032 | 2019-11-29 | 89.1 | 7.1 |  | 2019-11-25 | 43 | 21.5 | 57 | 17.5 | 74.7 | 37.3 | 9.2 | 8.8 | 26.1 | 0.53 | 17 | 1.067613 | 0.07217302 | 62.25056 | 27.61921 | 0.24541 | 5.74 | 0.8582 | 10982.2 | 10850 | 132.2 | 55.766 | 17.5
1033 | 2019-11-30 | 89.2 | 7.1 |  | 2019-11-26 | 48 | 23 | 52 | 17.5 | 72 | 40 | 9.2 | 8.7 | 26.4 | 0.54 | 20 | 1.052087 | 0.07037698 | 63.79516 | 26.39508 | 0.25453 | 5.945 | 0.8629 | 10928.7 | 10800 | 128.7 | 54.585 | 17.5
1034 | 2019-12-01 | 89.2 | 6.9 | 60 | 2019-11-27 | 48 | 22 | 52 | 17.5 | 76 | 40.2 | 9.9 | 8.6 | 26 | 0.54 | 17 | 1.060937 | 0.07094698 | 64.67016 | 26.50508 | 0.2584 | 6.02 | 0.8714 | 11078.7 | 10950 | 128.7 | 55.033 | 17.5
1035 | 2019-12-02 | 89.2 | 6.9 |  | 2019-11-28 | 48 | 28.1 | 52 | 17.5 | 73.3 | 38.7 | 9.3 | 8.8 | 26.5 | 0.54 | 18 | 1.088281 | 0.0748381 | 66.86905 | 27.10952 | 0.25948 | 6.31 | 0.9021 | 14128.7 | 14000 | 128.7 | 57.001 | 17.5
1036 | 2019-12-03 | 89.4 | 6.8 | 58.4 | 2019-11-29 | 48 | 28.1 | 52 | 17.5 | 76 | 39.3 | 9.6 | 8.2 | 26.8 | 0.52 | 17 | 1.088281 | 0.0748381 | 66.86905 | 27.10952 | 0.25948 | 6.31 | 0.9021 | 14128.7 | 14000 | 128.7 | 57.001 | 17.5
1037 | 2019-12-04 | 89.5 | 6.9 |  | 2019-11-30 | 48 | 28.1 | 52 | 17.5 | 75.8 | 40.5 | 9.8 | 8.7 | 26.5 | 0.52 | 17 | 1.088281 | 0.0748381 | 66.86905 | 27.10952 | 0.25948 | 6.31 | 0.9021 | 14128.7 | 14000 | 128.7 | 57.001 | 17.5
1038 | 2019-12-05 | 89.6 | 7.6 |  | 2019-12-01 | 48 | 28.1 | 52 | 17.5 | 74.4 | 39.4 | 9.5 | 8.7 | 26.2 | 0.54 | 17 | 1.088281 | 0.0748381 | 66.86905 | 27.10952 | 0.25948 | 6.31 | 0.9021 | 14128.7 | 14000 | 128.7 | 57.001 | 17.5
1039 | 2019-12-06 | 89.5 | 7.1 |  | 2019-12-02 | 48 | 23.9 | 52 | 17.5 | 76 | 40.3 | 9.4 | 8.7 | 26.6 | 0.53 | 18 | 1.054153 | 0.07002365 | 63.66849 | 26.48175 | 0.25465 | 5.945 | 0.8662 | 10448.7 | 10320 | 128.7 | 54.576 | 17.5
1040 | 2019-12-07 | 89.4 | 6.9 | 59.4 | 2019-12-03 | 49 | 17.6 | 51 | 17.5 | 74 | 38 | 9.3 | 8.8 | 26 | 0.53 | 19 | 1.04961 | 0.06829937 | 64.29992 | 26.0346 | 0.26381 | 5.945 | 0.8624 | 8797.95 | 8670 | 127.95 | 53.865 | 17.5
1041 | 2019-12-08 | 89.3 | 6.9 |  | 2019-12-04 | 49 | 17.6 | 51 | 17.5 | 74.5 | 38.6 | 9.5 | 8.9 | 26.6 | 0.54 | 17 | 1.04961 | 0.06829937 | 64.29992 | 26.0346 | 0.26381 | 5.945 | 0.8624 | 8797.95 | 8670 | 127.95 | 53.865 | 17.5
1042 | 2019-12-09 | 89.4 | 7 |  | 2019-12-05 | 51 | 17.6 | 49 | 17.5 | 74.5 | 39 | 9.6 | 8.5 | 25.4 | 0.54 | 17 | 1.047582 | 0.06705651 | 65.41421 | 25.02317 | 0.26497 | 5.915 | 0.8632 | 9097.95 | 8970 | 127.95 | 54.681 | 17.5
1043 | 2019-12-10 | 89.2 | 7.1 |  | 2019-12-06 | 45 | 17.6 | 55 | 17.5 | 76.4 | 40.8 | 10 | 8.9 | 26.9 | 0.54 | 18 | 1.071539 | 0.06834222 | 63.39563 | 26.56603 | 0.25375 | 5.645 | 0.8644 | 8202.45 | 8070 | 132.45 | 56.355 | 17.5
1044 | 2019-12-11 | 89.1 | 7.1 |  | 2019-12-07 | 45 | 17.6 | 55 | 17.5 | 76 | 38.8 | 10.3 | 8.8 | 25.4 | 0.53 | 18 | 1.109939 | 0.07082222 | 66.59563 | 27.20603 | 0.26615 | 5.965 | 0.9044 | 8962.45 | 8830 | 132.45 | 58.327 | 17.5
1045 | 2019-12-12 | 89.2 | 6.9 |  | 2019-12-08 | 45 | 17.6 | 55 | 17.5 | 75.4 | 40.2 | 10 | 8.2 | 26.6 | 0.54 | 17 | 1.109939 | 0.07082222 | 66.59563 | 27.20603 | 0.26615 | 5.965 | 0.9044 | 8962.45 | 8830 | 132.45 | 58.327 | 17.5
1046 | 2019-12-13 | 88.8 | 7.8 | 55.9 | 2019-12-09 | 43 | 17.6 | 57 | 17.5 | 73.1 | 39.2 | 9.3 | 8.7 | 25 | 0.54 | 18 | 1.117925 | 0.07125079 | 65.92278 | 27.72032 | 0.26241 | 5.875 | 0.9048 | 8663.95 | 8530 | 133.95 | 58.885 | 17.5
1047 | 2019-12-14 | 89 | 6.9 |  | 2019-12-10 | 47 | 15.6 | 53 | 17.5 | 76.6 | 39.7 | 9.4 | 8.3 | 28 | 0.53 | 17 | 1.10482 | 0.07129032 | 67.48183 | 26.41841 | 0.26975 | 5.975 | 0.8905 | 9144.55 | 9050 | 94.55 | 57.399 | 17.5
1048 | 2019-12-15 | 89.6 | 6.8 |  | 2019-12-11 | 48 | 14.8 | 52 | 18 | 76 | 39.8 | 9.3 | 8 | 26.1 | 0.53 | 16 | 1.09672 | 0.07173032 | 68.03183 | 26.01841 | 0.27112 | 5.995 | 0.8854 | 10293.85 | 10200 | 93.85 | 57.299 | 18
1049 | 2019-12-16 | 89.2 | 6.9 |  | 2019-12-12 | 49 | 25.3 | 51 | 21 | 75.3 | 37.5 | 9.6 | 8.2 | 27.1 | 0.53 | 17 | 1.094637 | 0.07389698 | 67.95016 | 25.99508 | 0.26041 | 6.095 | 0.8914 | 13443.35 | 13350 | 93.35 | 57.969 | 18
1050 | 2019-12-17 | 89.2 | 7 |  | 2019-12-13 | 49 | 23.9 | 51 | 19 | 74 | 37.4 | 9.7 | 9 | 25.8 | 0.54 | 17 | 1.094514 | 0.07356143 | 68.01571 | 25.95286 | 0.26203 | 6.085 | 0.8906 | 13043.35 | 12950 | 93.35 | 57.873 | 18
1051 | 2019-12-18 | 89.5 | 7.1 |  | 2019-12-14 | 49 | 23.4 | 51 | 18.75 | 73.6 | 37.2 | 9.3 | 8.5 | 27 | 0.54 | 17 | 1.067659 | 0.07101254 | 65.5546 | 25.5173 | 0.25447 | 5.835 | 0.8631 | 11593.35 | 11500 | 93.35 | 56.289 | 18
1052 | 2019-12-19 | 88.9 | 7.3 | 59.2 | 2019-12-15 | 49 | 23.4 | 51 | 18.75 | 75.5 | 39.2 | 9.4 | 8.5 | 26.1 | 0.53 | 17 | 1.067659 | 0.07101254 | 65.5546 | 25.5173 | 0.25447 | 5.835 | 0.8631 | 11593.35 | 11500 | 93.35 | 56.289 | 18
1053 | 2019-12-20 | 89.2 | 6.9 |  | 2019-12-16 | 49 | 23.4 | 51 | 18.75 | 75.6 | 37.9 | 9.9 | 8.6 | 26.4 | 0.54 | 17 | 1.067659 | 0.07101254 | 65.5546 | 25.5173 | 0.25447 | 5.835 | 0.8631 | 11593.35 | 11500 | 93.35 | 56.289 | 18
1054 | 2019-12-21 | 89.5 | 7.1 |  | 2019-12-17 | 49 | 23.4 | 51 | 18.75 | 74.7 | 38.9 | 8.9 | 8.4 | 26.3 | 0.54 | 17 | 1.067659 | 0.07101254 | 65.5546 | 25.5173 | 0.25447 | 5.835 | 0.8631 | 11593.35 | 11500 | 93.35 | 56.289 | 18
1055 | 2019-12-22 | 89.6 | 7.3 |  | 2019-12-18 | 49 | 23.4 | 51 | 18.75 | 72.8 | 37.4 | 9.3 | 8.4 | 26.8 | 0.54 | 18 | 1.067659 | 0.07101254 | 65.5546 | 25.5173 | 0.25447 | 5.835 | 0.8631 | 11593.35 | 11500 | 93.35 | 56.289 | 18
1056 | 2019-12-23 | 89.3 | 7 |  | 2019-12-19 | 46 | 21.9 | 54 | 18.75 | 73.9 | 39.3 | 9.6 | 8.2 | 26.5 | 0.53 | 17 | 1.080832 | 0.07091651 | 64.55921 | 26.28317 | 0.25137 | 5.685 | 0.8647 | 10225.6 | 10130 | 95.6 | 56.976 | 18
1057 | 2019-12-24 | 89.3 | 7.2 |  | 2019-12-20 | 48 | 23.3 | 52 | 18.75 | 75.4 | 39.2 | 10 | 8 | 26.6 | 0.54 | 18 | 1.072968 | 0.07082349 | 65.16651 | 25.81111 | 0.25349 | 5.785 | 0.8651 | 10924.1 | 10830 | 94.1 | 56.514 | 18
1058 | 2019-12-25 | 89.2 | 7.2 | 60.1 | 2019-12-21 | 48 | 21.2 | 52 | 18.75 | 72.8 | 37.9 | 9.1 | 8.2 | 26 | 0.53 | 17 | 1.069042 | 0.06946587 | 65.21056 | 25.89635 | 0.25736 | 5.83 | 0.8729 | 10355.3 | 10230 | 125.3 | 56.61 | 18
1059 | 2019-12-26 | 89.3 | 7 |  | 2019-12-22 | 48 | 21.2 | 52 | 18.75 | 75.8 | 39.2 | 9.8 | 8.8 | 26.4 | 0.54 | 17 | 1.069042 | 0.06946587 | 65.21056 | 25.89635 | 0.25736 | 5.83 | 0.8729 | 10355.3 | 10230 | 125.3 | 56.61 | 18
1060 | 2019-12-27 | 89.2 | 7.2 |  | 2019-12-23 | 48 | 21.2 | 52 | 18.75 | 74.9 | 40.2 | 9.1 | 8.6 | 26.4 | 0.54 | 18 | 1.069042 | 0.06946587 | 65.21056 | 25.89635 | 0.25736 | 5.83 | 0.8729 | 10355.3 | 10230 | 125.3 | 56.61 | 18
1061 | 2019-12-28 | 89.4 | 6.7 |  | 2019-12-24 | 48 | 21.2 | 52 | 18.75 | 79.8 | 42.5 | 9.2 | 8.2 | 27.7 | 0.53 | 17 | 1.069042 | 0.06946587 | 65.21056 | 25.89635 | 0.25736 | 5.83 | 0.8729 | 10355.3 | 10230 | 125.3 | 56.61 | 18
1062 | 2019-12-29 | 89.2 | 7.7 |  | 2019-12-25 | 48 | 21.2 | 52 | 18.75 | 73.7 | 38.2 | 10.4 | 8.1 | 26.4 | 0.54 | 17 | 1.069042 | 0.06946587 | 65.21056 | 25.89635 | 0.25736 | 5.83 | 0.8729 | 10355.3 | 10230 | 125.3 | 56.61 | 18
1063 | 2019-12-30 | 89.8 | 7.2 |  | 2019-12-26 | 48 | 21.2 | 52 | 18.75 | 74.3 | 39.4 | 10.1 | 8.7 | 26.6 | 0.53 | 18 | 1.069042 | 0.06946587 | 65.21056 | 25.89635 | 0.25736 | 5.83 | 0.8729 | 10355.3 | 10230 | 125.3 | 56.61 | 18
1064 | 2019-12-31 | 89.4 | 7.3 |  | 2019-12-27 | 48 | 22.6 | 52 | 18.75 | 73.5 | 40 | 9.8 | 8 | 26.4 | 0.53 | 18 | 1.069164 | 0.06980143 | 65.145 | 25.93857 | 0.25574 | 5.84 | 0.8737 | 10755.3 | 10630 | 125.3 | 56.706 | 18
1065 | 2020-01-01 | 89.7 | 6.8 |  | 2019-12-28 | 48 | 22.6 | 52 | 18.75 | 75.4 | 39 | 9.7 | 9 | 26.5 | 0.54 | 18 | 1.069164 | 0.06980143 | 65.145 | 25.93857 | 0.25574 | 5.84 | 0.8737 | 10755.3 | 10630 | 125.3 | 56.706 | 18
1066 | 2020-01-02 | 89.3 | 7.2 |  | 2019-12-29 | 48 | 22.6 | 52 | 18.75 | 75.6 | 39.8 | 9.2 | 9.2 | 26.1 | 0.54 |  | 1.069164 | 0.06980143 | 65.145 | 25.93857 | 0.25574 | 5.84 | 0.8737 | 10755.3 | 10630 | 125.3 | 56.706 | 18
1067 | 2020-01-03 | 89.6 | 7.3 |  | 2019-12-30 | 48 | 22.6 | 52 | 18.75 | 74.1 | 38.7 | 9.4 | 8.7 | 26.5 | 0.55 |  | 1.069164 | 0.06980143 | 65.145 | 25.93857 | 0.25574 | 5.84 | 0.8737 | 10755.3 | 10630 | 125.3 | 56.706 | 18
1068 | 2020-01-04 | 89.8 | 6.8 |  | 2019-12-31 | 48 | 22.6 | 52 | 18.75 | 74.9 | 39.9 | 9.7 | 8.6 | 25.7 | 0.54 | 18 | 1.069164 | 0.06980143 | 65.145 | 25.93857 | 0.25574 | 5.84 | 0.8737 | 10755.3 | 10630 | 125.3 | 56.706 | 18
1069 | 2020-01-05 | 89.5 | 6.7 |  | 2020-01-01 | 50 | 24 | 50 | 18 | 75.8 | 40.4 | 10.1 | 8.7 | 26.5 | 0.54 |  | 1.0906 | 0.07167 | 70.31 | 25.3 | 0.28006 | 6.21 | 0.8981 | 12953.8 | 12830 | 123.8 | 56.244 | 18
1070 | 2020-01-06 | 89.2 | 7.1 |  | 2020-01-02 | 50 | 24 | 50 | 18 | 73.8 | 38.6 | 9.4 | 8.9 | 26.3 | 0.54 |  | 1.0966 | 0.07287 | 70.41 | 25.2 | 0.27961 | 6.235 | 0.8981 | 12953.55 | 12830 | 123.55 | 55.599 | 18
1071 | 2020-01-07 | 89.7 | 7.5 | 58.9 | 2020-01-03 | 50 | 24 | 50 | 18 | 75.1 | 39.8 | 9.9 | 9 | 27.2 | 0.53 |  | 1.0966 | 0.07287 | 70.41 | 25.2 | 0.27961 | 6.235 | 0.8981 | 12953.55 | 12830 | 123.55 | 55.599 | 18
1072 | 2020-01-08 | 89.5 | 7.3 |  | 2020-01-04 | 50 | 24 | 50 | 18 | 75.3 | 39.2 | 9.3 | 8.8 | 26.3 | 0.54 |  | 1.0966 | 0.07287 | 70.41 | 25.2 | 0.27961 | 6.235 | 0.8981 | 12953.55 | 12830 | 123.55 | 55.599 | 18
1073 | 2020-01-09 | 89.4 | 7.1 |  | 2020-01-05 | 51 | 23.8 | 49 | 18 | 75.1 | 39 | 9.7 | 8.5 | 26.4 | 0.52 | 18 | 1.0894 | 0.07388 | 70.7 | 24.94 | 0.27967 | 6.34 | 0.8978 | 13793.4 | 13660 | 133.4 | 55.583 | 18
1074 | 2020-01-10 | 89.1 | 7.4 |  | 2020-01-06 | 51 | 23.8 | 49 | 18 | 75 | 38.8 | 9.5 | 8.7 | 26.1 | 0.54 | 17 | 1.0894 | 0.07388 | 70.7 | 24.94 | 0.27967 | 6.34 | 0.8978 | 13793.4 | 13660 | 133.4 | 55.583 | 18
1075 | 2020-01-11 | 89.3 | 7 |  | 2020-01-07 | 51 | 23.8 | 49 | 18 | 74.6 | 38.9 | 9.6 | 8.7 | 26.5 | 0.54 |  | 1.0894 | 0.07388 | 70.7 | 24.94 | 0.27967 | 6.34 | 0.8978 | 13793.4 | 13660 | 133.4 | 55.583 | 18
1076 | 2020-01-12 | 89.8 | 6.8 | 58.2 | 2020-01-08 | 51 | 23.8 | 49 | 18 | 75.5 | 40.2 | 9.9 | 8.3 | 26.3 | 0.54 |  | 1.0894 | 0.07388 | 70.7 | 24.94 | 0.27967 | 6.34 | 0.8978 | 13793.4 | 13660 | 133.4 | 55.583 | 18
1077 | 2020-01-13 | 89.9 | 6.7 |  | 2020-01-09 | 51 | 23.8 | 49 | 18 | 75.7 | 41 | 9.5 | 9.1 | 26.4 | 0.53 | 17 | 1.0894 | 0.07388 | 70.7 | 24.94 | 0.27967 | 6.34 | 0.8978 | 13793.4 | 13660 | 133.4 | 55.583 | 18
1078 | 2020-01-14 | 89.5 | 7.4 |  | 2020-01-10 | 49 | 27.3 | 51 | 18 | 74.6 | 38.3 | 9.5 | 8.4 | 25.8 | 0.53 | 17 | 1.1021 | 0.0734 | 70.31 | 25.54 | 0.27188 | 6.275 | 0.9002 | 14494.9 | 14360 | 134.9 | 56.381 | 18
1079 | 2020-01-15 | 88.9 | 7.7 |  | 2020-01-11 | 49 | 32.4 | 51 | 18 | 75.5 | 40.4 | 9 | 8.4 | 25.5 | 0.52 |  | 1.1084 | 0.07241 | 70.43 | 25.72 | 0.26714 | 6.305 | 0.9059 | 15214.9 | 15080 | 134.9 | 56.66 | 18
1080 | 2020-01-16 | 89.6 | 7.4 |  | 2020-01-12 | 49 | 32.4 | 51 | 18 | 75.2 | 39.2 | 9.7 | 8.4 | 26.4 | 0.55 | 17 | 1.1084 | 0.07241 | 70.43 | 25.72 | 0.26714 | 6.305 | 0.9059 | 15214.9 | 15080 | 134.9 | 56.66 | 18
1081 | 2020-01-17 | 89.3 | 7.1 | 60.8 | 2020-01-13 | 49 | 27.3 | 51 | 18 | 76 | 43.1 | 9.5 | 9.1 | 26.1 | 0.55 | 18 | 1.1021 | 0.0734 | 70.31 | 25.54 | 0.27188 | 6.275 | 0.9002 | 14494.9 | 14360 | 134.9 | 56.381 | 18
1082 | 2020-01-18 | 89.7 | 7 |  | 2020-01-14 | 48 | 26.6 | 52 | 18 | 76 | 41.2 | 8.8 | 8.5 | 26.2 | 0.53 |  | 1.106 | 0.07316 | 70.01 | 25.77 | 0.27082 | 6.225 | 0.9 | 14145.65 | 14010 | 135.65 | 56.612 | 18
1083 | 2020-01-19 | 89.5 | 7.1 |  | 2020-01-15 | 47 | 25.9 | 53 | 18 | 76 | 42.3 | 9.6 | 9.4 | 26 | 0.55 |  | 1.1099 | 0.07292 | 69.71 | 26 | 0.26976 | 6.175 | 0.8998 | 13796.4 | 13660 | 136.4 | 56.843 | 18
1084 | 2020-01-20 | 89.5 | 7.3 |  | 2020-01-16 | 47 | 28.2 | 50 | 18 | 75.3 | 42.3 | 8.7 | 9.1 | 25.8 | 0.54 | 17 | 1.124 | 0.07037 | 69.51 | 26.36 | 0.27697 | 6.11 | 0.8993 | 11995.05 | 11860 | 135.05 | 55.169 | 18
1085 | 2020-01-21 | 89.4 | 7 |  | 2020-01-17 | 47 | 28.2 | 50 | 18 | 75.8 | 42.2 | 9.1 | 8.8 | 25.5 | 0.54 |  | 1.124 | 0.07037 | 69.51 | 26.36 | 0.27697 | 6.11 | 0.8993 | 11995.05 | 11860 | 135.05 | 55.169 | 18
1086 | 2020-01-22 | 89.1 | 7 |  | 2020-01-18 | 48 | 27.3 | 49 | 18 | 75.7 | 40.5 | 9.1 | 9.4 | 25 | 0.54 |  | 1.12 | 0.07175 | 69.61 | 26.37 | 0.26591 | 6.12 | 0.9018 | 11694.35 | 11560 | 134.35 | 56.507 | 18
1087 | 2020-01-23 | 89.9 | 7 |  | 2020-01-19 | 48 | 27.3 | 49 | 18 | 76 | 41.1 | 9.4 | 9.3 | 25.3 | 0.54 |  | 1.12 | 0.07175 | 69.61 | 26.37 | 0.26591 | 6.12 | 0.9018 | 11694.35 | 11560 | 134.35 | 56.507 | 18
1088 | 2020-01-24 | 89.8 | 7 | 59.3 | 2020-01-20 | 48 | 27.3 | 49 | 18 | 74.6 | 40.7 | 9.1 | 8.5 | 25.2 | 0.53 | 17 | 1.12 | 0.07175 | 69.61 | 26.37 | 0.26591 | 6.12 | 0.9018 | 11694.35 | 11560 | 134.35 | 56.507 | 18
1089 | 2020-01-25 | 89.6 | 6.9 |  | 2020-01-21 | 48 | 23.7 | 49 | 18 | 77.2 | 41.8 | 9 | 9.3 | 25.3 | 0.52 |  | 1.1144 | 0.0734 | 69.62 | 26.21 | 0.26814 | 6.105 | 0.8951 | 11894.35 | 11760 | 134.35 | 56.378 | 18
1090 | 2020-01-26 | 89.6 | 7.3 |  | 2020-01-22 | 48 | 23.1 | 49 | 18 | 73 | 39.2 | 8.9 | 8.6 | 25.6 | 0.55 | 16 | 1.079 | 0.07054 | 66.3 | 25.73 | 0.25258 | 5.805 | 0.8589 | 11614.35 | 11480 | 134.35 | 54.592 | 18
1091 | 2020-01-27 | 89 | 7.1 | 57.4 | 2020-01-23 | 46 | 21.1 | 51 | 18 | 73.9 | 38 | 9.4 | 9 | 25.8 | 0.54 | 17 | 1.0854 | 0.07072 | 65.74 | 26.15 | 0.25038 | 5.705 | 0.8563 | 11235.85 | 11100 | 135.85 | 55.06 | 18
1092 | 2020-01-28 | 90 | 7.1 |  | 2020-01-24 | 45 | 21.1 | 52 | 18 | 75.8 | 41.2 | 9.2 | 9.4 | 25.6 | 0.55 | 18 | 1.09 | 0.07048 | 65.47 | 26.4 | 0.24851 | 5.66 | 0.8565 | 11086.6 | 10950 | 136.6 | 55.339 | 18
1093 | 2020-01-29 | 89.8 | 6.9 |  | 2020-01-25 | 45 | 21.1 | 52 | 18 | 73.1 | 40 | 9.9 | 8.6 | 25.9 | 0.55 | 18 | 1.09 | 0.07048 | 65.47 | 26.4 | 0.24851 | 5.66 | 0.8565 | 11086.6 | 10950 | 136.6 | 55.339 | 18
1094 | 2020-01-30 | 89.1 | 7.1 |  | 2020-01-26 | 44 | 18.9 | 53 | 18 | 76.5 | 38.8 | 9.7 | 8.6 | 25.2 | 0.54 | 17 | 1.0904 | 0.07189 | 65.27 | 26.53 | 0.24725 | 5.61 | 0.8508 | 11537.35 | 11400 | 137.35 | 55.585 | 18
1095 | 2020-01-31 | 89.5 | 7.2 |  | 2020-01-27 | 44 | 18.9 | 53 | 18 | 74.7 | 38.5 | 9.6 | 8.7 | 26 | 0.55 | 17 | 1.0904 | 0.07189 | 65.27 | 26.53 | 0.24725 | 5.61 | 0.8508 | 11537.35 | 11400 | 137.35 | 55.585 | 18
1096 | 2020-02-01 | 90.2 | 7.1 | 59.2 | 2020-01-28 | 50 | 23.7 | 47 | 18 | 74.3 | 38.6 | 9.7 | 8.7 | 25.8 | 0.55 | 17 | 1.074 | 0.06805 | 66.57 | 25.35 | 0.25911 | 5.88 | 0.8672 | 9872.85 | 9740 | 132.85 | 53.863 | 18
1097 | 2020-02-02 | 89.5 | 7.1 |  | 2020-01-29 | 50 | 23.7 | 47 | 18 | 74.5 | 39.3 | 9.8 | 9 | 26.4 | 0.53 | 18 | 1.074 | 0.06805 | 66.57 | 25.35 | 0.25911 | 5.88 | 0.8672 | 9872.85 | 9740 | 132.85 | 53.863 | 18
1098 | 2020-02-03 | 89.3 | 7 |  | 2020-01-30 | 49 | 23.7 | 48 | 18 | 75.5 | 37.8 | 9.6 | 8.8 | 25.1 | 0.55 | 17 | 0.9879 | 0.0591 | 57.97 | 24.04 | 0.23612 | 5.095 | 0.774 | 7953.5 | 7820 | 133.5 | 47.637 | 18
1099 | 2020-02-04 | 89.5 | 7.5 |  | 2020-01-31 | 49 | 23.7 | 48 | 18 | 76 | 39.7 | 9.7 | 8.7 | 25.6 | 0.55 | 18 | 0.9419 | 0.0547 | 53.62 | 23.39 | 0.22082 | 4.695 | 0.7295 | 6203.5 | 6070 | 133.5 | 45.157 | 18
1100 | 2020-02-05 | 89.2 | 7.5 | 58.3 | 2020-02-01 | 50 | 26.5 | 47 | 18 | 75.1 | 37.8 | 9.2 | 8.7 | 25.8 | 0.54 | 18 | 0.9092 | 0.05189 | 50.52 | 22.8 | 0.19539 | 4.25 | 0.6961 | 4802.15 | 4690 | 112.15 | 44.869 | 18
1101 | 2020-02-06 | 90.2 | 6.7 |  | 2020-02-02 | 50 | 26.5 | 47 | 18 | 75.2 | 37.6 | 9.1 | 8.8 | 25.6 | 0.55 | 18 | 0.9092 | 0.05189 | 50.52 | 22.8 | 0.19539 | 4.25 | 0.6961 | 4802.15 | 4690 | 112.15 | 44.869 | 18
1102 | 2020-02-07 | 89.3 | 7.2 | 58.6 | 2020-02-03 | 50 | 26.5 | 47 | 18 | 77.1 | 39.3 | 9.6 | 8.8 | 25.1 | 0.54 | 18 | 0.9092 | 0.05189 | 50.52 | 22.8 | 0.19539 | 4.25 | 0.6961 | 4802.15 | 4690 | 112.15 | 44.869 | 18
1103 | 2020-02-08 | 89.4 | 7.3 |  | 2020-02-04 | 51 | 27.2 | 46 | 18 | 75.6 | 39.2 | 9.6 | 8.5 | 26 | 0.53 | 18 | 0.8932 | 0.05092 | 50.21 | 22.05 | 0.20586 | 4.23 | 0.6816 | 5731.65 | 5620 | 111.65 | 42.892 | 18
1104 | 2020-02-09 | 89.5 | 7.2 |  | 2020-02-05 | 49 | 25.8 | 48 | 18 | 75.9 | 39.6 | 9.5 | 9 | 25.8 | 0.54 | 17 | 0.9857 | 0.06227 | 58.02 | 23.79 | 0.2276 | 4.86 | 0.7642 | 7283.15 | 7170 | 113.15 | 49.433 | 18
1105 | 2020-02-10 | 89.5 | 7.1 |  | 2020-02-06 | 49 | 25.8 | 48 | 18 | 74.3 | 38.7 | 9.4 | 8.5 | 25.8 | 0.54 | 18 | 0.9489 | 0.05875 | 54.54 | 23.27 | 0.21536 | 4.54 | 0.7286 | 5883.15 | 5770 | 113.15 | 47.449 | 18
1106 | 2020-02-11 | 90 | 7 |  | 2020-02-07 | 46 | 26.1 | 49 | 18 | 74.4 | 38.4 | 8.9 | 8.6 | 25.5 | 0.54 | 16 | 1.1389 | 0.07119 | 69.59 | 26.09 | 0.2808 | 5.775 | 0.8865 | 11225.25 | 11110 | 115.25 | 55.331 | 18
1107 | 2020-02-12 | 90.3 | 6.8 | 59.2 | 2020-02-08 | 49 | 28.6 | 46 | 18 | 76.2 | 38.2 | 9.9 | 8.9 | 25.6 | 0.54 | 18 | 1.1211 | 0.07119 | 70.03 | 26.16 | 0.2724 | 5.955 | 0.8916 | 11702.25 | 11590 | 112.25 | 55.897 | 18
1108 | 2020-02-13 | 90.1 | 7.1 |  | 2020-02-09 | 49 | 28.6 | 46 | 18 | 75.4 | 41.2 | 9.3 | 8.6 | 25.1 | 0.53 | 17 | 1.1211 | 0.07119 | 70.03 | 26.16 | 0.2724 | 5.955 | 0.8916 | 11702.25 | 11590 | 112.25 | 55.897 | 18
1109 | 2020-02-14 | 89.6 | 6.7 | 59.6 | 2020-02-10 | 49 | 28.6 | 46 | 18 | 77.2 | 40 | 9 | 8.3 | 26.1 | 0.53 | 18 | 1.1172 | 0.0708 | 70.24 | 25.86 | 0.2853 | 5.985 | 0.8856 | 12632.25 | 12520 | 112.25 | 54.418 | 18
1110 | 2020-02-15 | 89.4 | 6.9 |  | 2020-02-11 | 49 | 28.6 | 46 | 18 | 75.9 | 39.2 | 9.7 | 8.6 | 25.5 | 0.54 | 17 | 1.1172 | 0.0708 | 70.24 | 25.86 | 0.2853 | 5.985 | 0.8856 | 12632.25 | 12520 | 112.25 | 54.418 | 18
1111 | 2020-02-16 | 90.1 | 7 | 60.1 | 2020-02-12 | 49 | 28.6 | 46 | 20.75 | 75.5 | 40.1 | 9.7 | 8.6 | 25.7 | 0.54 | 18 | 1.1172 | 0.0708 | 70.24 | 25.86 | 0.2853 | 5.985 | 0.8856 | 12632.25 | 12520 | 112.25 | 54.418 | 18
1112 | 2020-02-17 | 89.9 | 7 |  | 2020-02-13 | 49 | 28.6 | 46 | 20.5 | 75.7 | 39.5 | 9.1 | 8.6 | 26.1 | 0.54 | 18 | 1.1172 | 0.0708 | 70.24 | 25.86 | 0.2853 | 5.985 | 0.8856 | 12632.25 | 12520 | 112.25 | 54.418 | 18
1113 | 2020-02-18 | 89.7 | 6.9 |  | 2020-02-14 | 49 | 28.6 | 46 | 19.5 | 75 | 39 | 9.3 | 8.7 | 25.6 | 0.52 | 18 | 1.1172 | 0.0708 | 70.24 | 25.86 | 0.2853 | 5.985 | 0.8856 | 12632.25 | 12520 | 112.25 | 54.418 | 18
1114 | 2020-02-19 | 89.7 | 7.3 |  | 2020-02-15 | 48 | 27.9 | 47 | 17.75 | 74.6 | 38.6 | 9.1 | 9 | 25.4 | 0.53 | 17 | 1.1211 | 0.07056 | 69.94 | 26.09 | 0.28424 | 5.935 | 0.8854 | 12283 | 12170 | 113 | 54.649 | 17.75
1115 | 2020-02-20 | 89.8 | 7.1 |  | 2020-02-16 | 48 | 27.9 | 47 | 17.75 | 74.6 | 37.8 | 10 | 8.2 | 26.8 | 0.52 | 18 | 1.1211 | 0.07056 | 69.94 | 26.09 | 0.28424 | 5.935 | 0.8854 | 12283 | 12170 | 113 | 54.649 | 17.75
1116 | 2020-02-21 | 89.4 | 7.5 |  | 2020-02-17 | 48 | 27.9 | 47 | 17.75 | 76.5 | 40.2 | 8.8 | 8.4 | 25.9 | 0.55 | 18 | 1.1211 | 0.07056 | 69.94 | 26.09 | 0.28424 | 5.935 | 0.8854 | 12283 | 12170 | 113 | 54.649 | 17.75
1117 | 2020-02-22 | 89.6 | 6.6 |  | 2020-02-18 | 48 | 27 | 47 | 17.75 | 74.3 | 42 | 9.5 | 9.1 | 25.3 | 0.52 | 18 | 1.1229 | 0.07194 | 69.79 | 26.33 | 0.27122 | 5.905 | 0.8881 | 11833 | 11720 | 113 | 56.137 | 17.75
1118 | 2020-02-23 | 90 | 6.8 | 60.3 | 2020-02-19 | 48 | 27.9 | 47 | 17.75 | 75.3 | 41 | 9.2 | 9.1 | 25.7 | 0.53 | 17 | 1.1211 | 0.07056 | 69.94 | 26.09 | 0.28424 | 5.935 | 0.8854 | 12283 | 12170 | 113 | 54.649 | 17.75
1119 | 2020-02-24 | 90 | 7.1 |  | 2020-02-20 | 49 | 30.4 | 47 | 17.75 | 77.8 | 42.3 | 9.3 | 8.6 | 25.8 | 0.52 | 18 | 1.116 | 0.07088 | 70.34 | 25.84 | 0.28083 | 6.02 | 0.8894 | 13392.7 | 13280 | 112.7 | 55.097 | 17.75
1120 | 2020-02-25 | 90.5 | 6.4 |  | 2020-02-21 | 48 | 30.4 | 48 | 17.75 | 76.3 | 41.3 | 9.3 | 8.2 | 26.3 | 0.5 | 18 | 1.1278 | 0.07208 | 70.19 | 25.97 | 0.27842 | 6.005 | 0.8896 | 13243.15 | 13130 | 113.15 | 54.602 | 17.75
1121 | 2020-02-26 | 89.7 | 7.1 |  | 2020-02-22 | 48 | 27.4 | 48 | 17.75 | 75.4 | 41.4 | 9.4 | 8.8 | 25.7 | 0.52 | 18 | 1.1275 | 0.07346 | 69.95 | 26.15 | 0.26783 | 5.96 | 0.8911 | 12193.15 | 12080 | 113.15 | 55.946 | 17.75
1122 | 2020-02-27 | 90.4 | 7.4 |  | 2020-02-23 | 48 | 27.4 | 52 | 17.75 | 76.1 | 40.7 | 9.9 | 8.4 | 25.3 | 0.51 | 17 | 1.1171 | 0.07246 | 69.91 | 25.91 | 0.25983 | 6.04 | 0.9059 | 12194.95 | 12080 | 114.95 | 58.074 | 17.75
1123 | 2020-02-28 | 89.4 | 7.4 |  | 2020-02-24 | 48 | 27.4 | 52 | 17.75 | 77.8 | 41.7 | 9.3 | 8.2 | 25.5 | 0.52 | 17 | 1.1171 | 0.07246 | 69.91 | 25.91 | 0.25983 | 6.04 | 0.9059 | 12194.95 | 12080 | 114.95 | 58.074 | 17.75
1124 | 2020-02-29 | 89.9 | 7 |  | 2020-02-25 | 48 | 27.4 | 52 | 17.75 | 75.2 | 39 | 9 | 8.6 | 26.1 | 0.51 | 17 | 1.1171 | 0.07246 | 69.91 | 25.91 | 0.25983 | 6.04 | 0.9059 | 12194.95 | 12080 | 114.95 | 58.074 | 17.75
1125 | 2020-03-01 | 89.4 | 6.7 | 60.1 | 2020-02-26 | 48 | 27.4 | 52 | 17.75 | 77.3 | 41.3 | 9.2 | 8.3 | 25.7 | 0.52 | 17 | 0.9791 | 0.05926 | 56.86 | 23.96 | 0.21393 | 4.84 | 0.7724 | 6944.95 | 6830 | 114.95 | 50.634 | 17.75
1126 | 2020-03-02 | 90.2 | 6.5 |  | 2020-02-27 | 48 | 27.4 | 52 | 17.75 | 76.2 | 40.2 | 8.9 | 8.7 | 25.5 | 0.54 | 18 | 0.9791 | 0.05926 | 56.86 | 23.96 | 0.21393 | 4.84 | 0.7724 | 6944.95 | 6830 | 114.95 | 50.634 | 17.75
1127 | 2020-03-03 | 90.1 | 6.9 |  | 2020-02-28 | 49 | 28.1 | 47 | 17.75 | 77.6 | 42.7 | 9.1 | 8.2 | 25.5 | 0.53 | 18 | 0.9856 | 0.0605 | 57.2 | 23.97 | 0.22299 | 4.81 | 0.7578 | 7292.4 | 7180 | 112.4 | 48.275 | 17.75
1128 | 2020-03-04 | 89.7 | 7.2 |  | 2020-02-29 | 47 | 26.7 | 49 | 17.75 | 75.8 | 40 | 9.7 | 9 | 25.1 | 0.53 | 18 | 0.9895 | 0.05963 | 56.81 | 24.13 | 0.23377 | 4.74 | 0.7514 | 7523.9 | 7410 | 113.9 | 47.258 | 17.75
1129 | 2020-03-05 | 89.6 | 7.1 |  | 2020-03-01 | 47 | 26.7 | 49 | 17.75 | 75.1 | 39.4 | 9.2 | 8.7 | 25.4 | 0.53 | 16 | 1.1275 | 0.07283 | 69.86 | 26.08 | 0.27967 | 5.94 | 0.8849 | 12773.9 | 12660 | 113.9 | 54.698 | 17.75
1130 | 2020-03-06 | 90.4 | 6.7 |  | 2020-03-02 | 47 | 26.7 | 49 | 17.75 | 75.3 | 40.2 | 9.3 | 8.8 | 25.1 | 0.53 | 17 | 1.1275 | 0.07283 | 69.86 | 26.08 | 0.27967 | 5.94 | 0.8849 | 12773.9 | 12660 | 113.9 | 54.698 | 17.75
1131 | 2020-03-07 | 89.9 | 6.8 | 56.4 | 2020-03-03 | 49 | 28.7 | 47 | 17.75 | 76 | 41.1 | 9.8 | 8.8 | 25.2 | 0.52 | 18 | 1.1211 | 0.07265 | 70.42 | 25.66 | 0.28187 | 6.04 | 0.8875 | 13152.4 | 13040 | 112.4 | 54.23 | 17.75
1132 | 2020-03-08 | 89.8 | 7.2 |  | 2020-03-04 | 49 | 28.7 | 47 | 17.75 | 76.9 | 40.5 | 9 | 8.7 | 25.2 | 0.52 | 17 | 1.1211 | 0.07265 | 70.42 | 25.66 | 0.28187 | 6.04 | 0.8875 | 13152.4 | 13040 | 112.4 | 54.23 | 17.75
1133 | 2020-03-09 | 90 | 6.5 |  | 2020-03-05 | 49 | 28.7 | 47 | 17.75 | 76.6 | 40.2 | 9.4 | 9.3 | 25 | 0.53 | 18 | 1.1211 | 0.07265 | 70.42 | 25.66 | 0.28187 | 6.04 | 0.8875 | 13152.4 | 13040 | 112.4 | 54.23 | 17.75
1134 | 2020-03-10 | 89.4 | 7.3 |  | 2020-03-06 | 50 | 29.4 | 46 | 17.75 | 75.1 | 39.2 | 8.9 | 9 | 25.3 | 0.54 | 18 | 0.979 | 0.06505 | 64.9 | 21.95 | 0.26347 | 5.76 | 0.8007 | 13494.45 | 13390 | 104.45 | 47.503 | 17.75
1135 | 2020-03-11 | 89.2 | 7.5 |  | 2020-03-07 | 50 | 29.4 | 46 | 17.75 | 77.6 | 43.6 | 9.1 | 8.7 | 25.8 | 0.54 | 18 | 0.979 | 0.06505 | 64.9 | 21.95 | 0.26347 | 5.76 | 0.8007 | 13494.45 | 13390 | 104.45 | 47.503 | 17.75
1136 | 2020-03-12 | 90 | 6.9 |  | 2020-03-08 | 50 | 29.4 | 46 | 17.75 | 77.2 | 40.8 | 9.4 | 8.7 | 25.6 | 0.53 | 18 | 0.979 | 0.06505 | 64.9 | 21.95 | 0.26347 | 5.76 | 0.8007 | 13494.45 | 13390 | 104.45 | 47.503 | 17.75
1137 | 2020-03-13 | 89.7 | 6.7 |  | 2020-03-09 | 50 | 29.4 | 50 | 17.75 | 77.1 | 42.1 | 9.3 | 9.4 | 26.3 | 0.54 | 19 | 0.9686 | 0.06405 | 64.86 | 21.71 | 0.25547 | 5.84 | 0.8155 | 13496.25 | 13390 | 106.25 | 49.631 | 17.75
1138 | 2020-03-14 | 90.2 | 7.1 |  | 2020-03-10 | 50 | 29.4 | 50 | 17.75 | 75.8 | 39.3 | 8.9 | 9.6 | 25.3 | 0.54 | 18 | 0.9686 | 0.06405 | 64.86 | 21.71 | 0.25547 | 5.84 | 0.8155 | 13496.25 | 13390 | 106.25 | 49.631 | 17.75
1139 | 2020-03-15 | 89.9 | 7.1 |  | 2020-03-11 | 50 | 28.4 | 50 | 17.75 | 77.5 | 41.8 | 9.1 | 7.9 | 26.5 | 0.53 | 19 | 0.9672 | 0.06438 | 64.85 | 21.67 | 0.25624 | 5.835 | 0.814 | 13456.25 | 13350 | 106.25 | 49.586 | 17.75
1140 | 2020-03-16 | 89.3 | 7.4 |  | 2020-03-12 | 48 | 26.2 | 52 | 17.75 | 77.2 | 40.9 | 9.1 | 8.6 | 25.8 | 0.54 | 19 | 0.975 | 0.06324 | 64.15 | 22.13 | 0.25582 | 5.725 | 0.815 | 12037.75 | 11930 | 107.75 | 49.946 | 17.75
1141 | 2020-03-17 | 89.7 | 6.4 | 60.9 | 2020-03-13 | 48 | 20 | 52 | 17.75 | 77.4 | 44.4 | 8.8 | 8.5 | 25.6 | 0.55 | 19 | 0.9708 | 0.06159 | 63.72 | 22.01 | 0.26493 | 5.67 | 0.8161 | 9037.75 | 8930 | 107.75 | 49.403 | 17.75
1142 | 2020-03-18 | 89.7 | 6.8 |  | 2020-03-14 | 46 | 20 | 54 | 17.75 | 76.5 | 41.3 | 9.1 | 8.4 | 25.8 | 0.55 | 19 | 0.984 | 0.06135 | 63.38 | 22.15 | 0.25947 | 5.5 | 0.8173 | 8740.25 | 8630 | 110.25 | 50.877 | 17.75
1143 | 2020-03-19 | 89.4 | 7.4 | 61 | 2020-03-15 | 46 | 20 | 54 | 17.75 | 77.8 | 43.2 | 9.8 | 8.9 | 25.4 | 0.55 | 18 | 0.984 | 0.06135 | 63.38 | 22.15 | 0.25947 | 5.5 | 0.8173 | 8740.25 | 8630 | 110.25 | 50.877 | 17.75
1144 | 2020-03-20 | 90.1 | 6.8 |  | 2020-03-16 | 46 | 20 | 54 | 20.75 | 78 | 41.6 | 10 | 8.7 | 25.8 | 0.54 | 18 | 1.1222 | 0.06919 | 69.2 | 25.63 | 0.27893 | 5.83 | 0.9043 | 8747.45 | 8630 | 117.45 | 57.373 | 18
1145 | 2020-03-21 | 90.6 | 6.1 |  | 2020-03-17 | 46 | 20 | 54 | 18.75 | 77.1 | 41.7 | 9.7 | 8.7 | 26.6 | 0.55 | 19 | 1.1222 | 0.06919 | 69.2 | 25.63 | 0.27893 | 5.83 | 0.9043 | 8747.45 | 8630 | 117.45 | 57.373 | 18
1146 | 2020-03-22 | 89.6 | 7 | 59 | 2020-03-18 | 48 | 29.7 | 48 | 17.75 | 76.7 | 41.5 | 9.8 | 8.6 | 25.6 | 0.54 | 18 | 1.1287 | 0.07184 | 70.32 | 25.63 | 0.27769 | 5.91 | 0.89 | 13044.25 | 12930 | 114.25 | 55.728 | 17.75
1147 | 2020-03-23 | 90 | 6.9 |  | 2020-03-19 | 48 | 26.7 | 48 | 17.75 | 77.7 | 42 | 9.6 | 8.6 | 25.3 | 0.54 | 19 | 1.1284 | 0.07322 | 70.08 | 25.81 | 0.2671 | 5.865 | 0.8915 | 11994.25 | 11880 | 114.25 | 57.072 | 17.75
1148 | 2020-03-24 | 89.5 | 7.3 |  | 2020-03-20 | 48 | 26.7 | 48 | 17.75 | 76.6 | 41.7 | 9.4 | 8.5 | 24.9 | 0.54 | 17 | 1.1284 | 0.07322 | 70.08 | 25.81 | 0.2671 | 5.865 | 0.8915 | 11994.25 | 11880 | 114.25 | 57.072 | 17.75
1149 | 2020-03-25 | 89.3 | 6.7 |  | 2020-03-21 | 48 | 26.7 | 48 | 17.75 | 76.7 | 40.2 | 9.9 | 8.6 | 25.4 | 0.55 | 19 | 1.1284 | 0.07322 | 70.08 | 25.81 | 0.2671 | 5.865 | 0.8915 | 11994.25 | 11880 | 114.25 | 57.072 | 17.75
1150 | 2020-03-26 | 89.6 | 7.1 |  | 2020-03-22 | 48 | 26.7 | 48 | 17.75 | 77.2 | 39.9 | 9.6 | 8.7 | 24.8 | 0.55 | 17 | 1.1284 | 0.07322 | 70.08 | 25.81 | 0.2671 | 5.865 | 0.8915 | 11994.25 | 11880 | 114.25 | 57.072 | 17.75
1151 | 2020-03-27 | 89.8 | 6.9 | 59.7 | 2020-03-23 | 48 | 26.7 | 48 | 17.75 | 76.6 | 40.7 | 9.1 | 8.5 | 25.1 | 0.55 |  | 1.1284 | 0.07322 | 70.08 | 25.81 | 0.2671 | 5.865 | 0.8915 | 11994.25 | 11880 | 114.25 | 57.072 | 17.75
1152 | 2020-03-28 | 89.2 | 7.6 |  | 2020-03-24 | 50 | 27.5 | 46 | 17.75 | 76.4 | 41.1 | 8.9 | 8.8 | 25.5 | 0.55 | 17 | 1.1192 | 0.07436 | 70.72 | 25.31 | 0.26914 | 5.965 | 0.8897 | 13012.75 | 12900 | 112.75 | 56.616 | 17.75
1153 | 2020-03-29 | 89.1 | 7 |  | 2020-03-25 | 50 | 27.5 | 46 | 17.75 | 76.2 | 38.9 | 9.7 | 8.8 | 25.7 | 0.55 | 18 | 1.1144 | 0.0734 | 70.64 | 25.39 | 0.2695 | 5.945 | 0.8897 | 13012.95 | 12900 | 112.95 | 57.132 | 17.75
1154 | 2020-03-30 | 89.3 | 7.2 |  | 2020-03-26 | 50 | 27.5 | 46 | 17.75 | 75.6 | 39 | 9 | 8.9 | 26.1 | 0.55 | 18 | 1.1144 | 0.0734 | 70.64 | 25.39 | 0.2695 | 5.945 | 0.8897 | 13012.95 | 12900 | 112.95 | 57.132 | 17.75
1155 | 2020-03-31 | 89.7 | 7 |  | 2020-03-27 | 50 | 27.5 | 46 | 17.75 | 76.1 | 39.1 | 9.7 | 8.4 | 25.7 | 0.55 | 18 | 1.1144 | 0.0734 | 70.64 | 25.39 | 0.2695 | 5.945 | 0.8897 | 13012.95 | 12900 | 112.95 | 57.132 | 17.75
1156 | 2020-04-01 | 89.6 | 7.2 |  | 2020-03-28 | 50 | 27.5 | 46 | 17.75 | 76.1 | 40.9 | 9.5 | 8.7 | 26 | 0.54 | 17 | 1.1144 | 0.0734 | 70.64 | 25.39 | 0.2695 | 5.945 | 0.8897 | 13012.95 | 12900 | 112.95 | 57.132 | 17.75
1157 | 2020-04-02 | 89.4 | 7.1 | 59.1 | 2020-03-29 | 50 | 27.5 | 46 | 17.75 | 75.9 | 40.3 | 9.6 | 9.3 | 25.3 | 0.54 | 18 | 1.1144 | 0.0734 | 70.64 | 25.39 | 0.2695 | 5.945 | 0.8897 | 13012.95 | 12900 | 112.95 | 57.132 | 17.75
1158 | 2020-04-03 | 89.9 | 7.3 |  | 2020-03-30 | 50 | 27.5 | 46 | 17.75 | 76.4 | 41.3 | 9.3 | 8.7 | 25.6 | 0.54 |  | 1.1144 | 0.0734 | 70.64 | 25.39 | 0.2695 | 5.945 | 0.8897 | 13012.95 | 12900 | 112.95 | 57.132 | 17.75
1159 | 2020-04-04 | 90 | 7.2 |  | 2020-03-31 | 50 | 27.5 | 46 | 17.75 | 77.1 | 40.8 | 9.5 | 8.7 | 25.9 | 0.54 | 18 | 1.1144 | 0.0734 | 70.64 | 25.39 | 0.2695 | 5.945 | 0.8897 | 13012.95 | 12900 | 112.95 | 57.132 | 17.75
1160 | 2020-04-05 | 89.5 | 7.1 |  | 2020-04-01 | 50 | 29.6 | 46 | 17.75 | 77 | 41.3 | 9.6 | 8.8 | 25.3 | 0.54 |  | 1.118 | 0.07346 | 70.88 | 25.3 | 0.26788 | 5.84 | 0.887 | 13597.5 | 13500 | 97.5 | 57.504 | 17.75
1161 | 2020-04-06 | 89.6 | 7 |  | 2020-04-02 | 50 | 29.6 | 46 | 17.75 | 77.8 | 42 | 9.2 | 8.6 | 25.8 | 0.55 |  | 1.118 | 0.07346 | 70.88 | 25.3 | 0.26788 | 5.84 | 0.887 | 13597.5 | 13500 | 97.5 | 57.504 | 17.75
1162 | 2020-04-07 | 89.2 | 7.6 | 59.5 | 2020-04-03 | 50 | 29.6 | 46 | 17.75 | 77.2 | 40.6 | 8.8 | 9.1 | 25.1 | 0.54 |  | 1.118 | 0.07346 | 70.88 | 25.3 | 0.26788 | 5.84 | 0.887 | 13597.5 | 13500 | 97.5 | 57.504 | 17.75
1163 | 2020-04-08 | 89.8 | 7.1 |  | 2020-04-04 | 50 | 29.6 | 46 | 17.75 | 75.6 | 38.3 | 9.4 | 8.6 | 25.6 | 0.55 | 18 | 1.118 | 0.07346 | 70.88 | 25.3 | 0.26788 | 5.84 | 0.887 | 13597.5 | 13500 | 97.5 | 57.504 | 17.75
1164 | 2020-04-09 | 89.7 | 7.3 | 56 | 2020-04-05 | 50 | 29.6 | 46 | 17.75 | 76.1 | 40.1 | 9 | 9.2 | 25.6 | 0.55 | 18 | 1.118 | 0.07346 | 70.88 | 25.3 | 0.26788 | 5.84 | 0.887 | 13597.5 | 13500 | 97.5 | 57.504 | 17.75
1165 | 2020-04-10 | 89.9 | 6.8 |  | 2020-04-06 | 50 | 29.6 | 46 | 17.75 | 75.4 | 40.7 | 8.8 | 9.1 | 25.6 | 0.55 | 19 | 1.118 | 0.07346 | 70.88 | 25.3 | 0.26788 | 5.84 | 0.887 | 13597.5 | 13500 | 97.5 | 57.504 | 17.75
1166 | 2020-04-11 | 90.2 | 7.2 | 59.1 | 2020-04-07 | 48 | 27.4 | 48 | 17.75 | 77.7 | 41.2 | 9.5 | 8.9 | 25 | 0.54 | 18 | 1.1286 | 0.07001 | 69.95 | 25.84 | 0.27017 | 5.715 | 0.8945 | 10459 | 10360 | 99 | 57.699 | 17.75
1167 | 2020-04-12 | 89.8 | 6.9 |  | 2020-04-08 | 48 | 27.4 | 48 | 17.75 | 77.8 | 41.3 | 8.8 | 8.8 | 25.8 | 0.54 | 18 | 1.1286 | 0.07001 | 69.95 | 25.84 | 0.27017 | 5.715 | 0.8945 | 10459 | 10360 | 99 | 57.699 | 17.75
1168 | 2020-04-13 | 89.8 | 7 | 59.7 | 2020-04-09 | 50 | 28.8 | 46 | 17.75 | 76.9 | 40.2 | 9.4 | 8.5 | 25.5 | 0.55 | 18 | 1.1208 | 0.07049 | 70.55 | 25.38 | 0.27229 | 5.815 | 0.8949 | 11157.5 | 11060 | 97.5 | 57.237 | 17.75
1169 | 2020-04-14 | 89.9 | 6.8 |  | 2020-04-10 | 50 | 28.8 | 46 | 17.75 | 77.8 | 40.9 | 9.2 | 8.8 | 25.4 | 0.55 | 18 | 1.1208 | 0.07049 | 70.55 | 25.38 | 0.27229 | 5.815 | 0.8949 | 11157.5 | 11060 | 97.5 | 57.237 | 17.75
1170 | 2020-04-15 | 89.4 | 7.4 |  | 2020-04-11 | 50 | 28.8 | 46 | 17.75 | 78 | 40.9 | 9.4 | 9 | 25 | 0.54 | 19 | 1.1208 | 0.07049 | 70.55 | 25.38 | 0.27229 | 5.815 | 0.8949 | 11157.5 | 11060 | 97.5 | 57.237 | 17.75
1171 | 2020-04-16 | 90.1 | 6.9 |  | 2020-04-12 | 50 | 28.8 | 46 | 17.75 | 77 | 39.7 | 8.7 | 8.5 | 25.5 | 0.55 | 19 | 1.1208 | 0.07049 | 70.55 | 25.38 | 0.27229 | 5.815 | 0.8949 | 11157.5 | 11060 | 97.5 | 57.237 | 17.75
1172 | 2020-04-17 | 90 | 7 |  | 2020-04-13 | 50 | 28.8 | 46 | 17.75 | 77.1 | 40.3 | 9.8 | 8.5 | 25.3 | 0.55 | 17 | 1.1208 | 0.07049 | 70.55 | 25.38 | 0.27229 | 5.815 | 0.8949 | 11157.5 | 11060 | 97.5 | 57.237 | 17.75
1173 | 2020-04-18 | 89.8 | 6.4 |  | 2020-04-14 | 50 | 27.6 | 46 | 17.75 | 76.8 | 43.3 | 9 | 8.7 | 25.6 | 0.55 |  | 1.1208 | 0.0695 | 70.4 | 25.38 | 0.27484 | 5.8 | 0.897 | 10077.5 | 9980 | 97.5 | 57.084 | 17.75
1174 | 2020-04-19 | 89.7 | 7.2 |  | 2020-04-15 | 50 | 27.6 | 46 | 17.75 | 75.5 | 38.8 | 9.3 | 9 | 25.6 | 0.55 | 18 | 1.1208 | 0.0695 | 70.4 | 25.38 | 0.27484 | 5.8 | 0.897 | 10077.5 | 9980 | 97.5 | 57.084 | 17.75
1175 | 2020-04-20 | 90.1 | 7.1 | 60.3 | 2020-04-16 | 49 | 26.5 | 47 | 20.75 | 77.9 | 41.5 | 9.3 | 9 | 25.7 | 0.55 | 18 | 1.1208 | 0.06854 | 70.26 | 25.31 | 0.28753 | 5.775 | 0.8915 | 10298.25 | 10200 | 98.25 | 55.785 | 18
1176 | 2020-04-21 | 90.1 | 7.1 |  | 2020-04-17 | 49 | 26.5 | 47 | 18.75 | 77.4 | 41 | 9.5 | 8.9 | 25.2 | 0.56 | 18 | 1.1208 | 0.06854 | 70.26 | 25.31 | 0.28753 | 5.775 | 0.8915 | 10298.25 | 10200 | 98.25 | 55.785 | 18
1177 | 2020-04-22 | 89.7 | 6.9 |  | 2020-04-18 | 49 | 26.5 | 47 | 17.75 | 76.7 | 40.5 | 9.3 | 8.6 | 26 | 0.56 | 19 | 1.1208 | 0.06854 | 70.26 | 25.31 | 0.28753 | 5.775 | 0.8915 | 10298.25 | 10200 | 98.25 | 55.785 | 17.75
1178 | 2020-04-23 | 89.9 | 7.1 |  | 2020-04-19 | 49 | 26.5 | 47 | 17.75 | 76.1 | 40.7 | 9 | 8.7 | 25.3 | 0.54 | 18 | 1.1208 | 0.06854 | 70.26 | 25.31 | 0.28753 | 5.775 | 0.8915 | 10298.25 | 10200 | 98.25 | 55.785 | 17.75
1179 | 2020-04-24 | 89.4 | 7.1 |  | 2020-04-20 | 49 | 26.5 | 47 | 17.75 | 76.9 | 41.2 | 9.8 | 8.6 | 25.6 | 0.54 | 18 | 1.1208 | 0.06854 | 70.26 | 25.31 | 0.28753 | 5.775 | 0.8915 | 10298.25 | 10200 | 98.25 | 55.785 | 17.75
1180 | 2020-04-25 | 90.6 | 6.8 | 59.7 | 2020-04-21 | 49 | 26.5 | 47 | 17.75 | 77 | 40.4 | 9.6 | 8.8 | 25.3 | 0.54 | 17 | 1.1218 | 0.06858 | 70.36 | 25.21 | 0.28807 | 5.695 | 0.8889 | 10287.95 | 10200 | 87.95 | 55.937 | 17.75
1181 | 2020-04-26 | 89.8 | 6.8 |  | 2020-04-22 | 49 | 26.5 | 47 | 19 | 75.9 | 39.4 | 9.6 | 9.1 | 25.4 | 0.52 | 19 | 1.1218 | 0.06858 | 70.36 | 25.21 | 0.28807 | 5.695 | 0.8889 | 10287.95 | 10200 | 87.95 | 55.937 | 18
1182 | 2020-04-27 | 89.9 | 7.4 | 60.2 | 2020-04-23 | 51 | 27.9 | 45 | 17.75 | 77 | 40 | 9.8 | 8.8 | 25.4 | 0.54 | 17 | 1.0864 | 0.06642 | 68.35 | 24.36 | 0.28101 | 5.555 | 0.8626 | 9936.45 | 9850 | 86.45 | 53.987 | 17.75
1183 | 2020-04-28 | 89.9 | 6.9 |  | 2020-04-24 | 51 | 27.9 | 45 | 17.75 | 77.7 | 40.7 | 10.1 | 8.1 | 25.9 | 0.5519 | 19 | 1.0864 | 0.06642 | 68.35 | 24.36 | 0.28101 | 5.555 | 0.8626 | 9936.45 | 9850 | 86.45 | 53.987 | 17.75
1184 | 2020-04-29 | 89.7 | 7.2 |  | 2020-04-25 | 49 | 27.9 | 47 | 17.75 | 77.1 | 40.4 | 9.6 | 8.2 | 25.3 | 0.56 | 18 | 1.0956 | 0.06594 | 67.81 | 24.86 | 0.27727 | 5.465 | 0.863 | 9637.95 | 9550 | 87.95 | 54.545 | 17.75
1185 | 2020-04-30 | 89.9 | 6.6 |  | 2020-04-26 | 48 | 26.3 | 52 | 17.75 | 77.7 | 39.8 | 10.3 | 8.9 | 26.4 | 0.56 | 19 | 1.111 | 0.06842 | 69.18 | 26.23 | 0.26032 | 6.305 | 0.9265 | 9967.75 | 9800 | 167.75 | 58.74 | 17.75
1186 | 2020-05-01 | 88.9 | 7 | 64 | 2020-04-27 | 48 | 26.3 | 52 | 17.75 | 77.8 | 41.3 | 9.6 | 9.2 | 25.3 | 0.56 | 18 | 1.111 | 0.06842 | 69.18 | 26.23 | 0.26032 | 6.305 | 0.9265 | 9967.75 | 9800 | 167.75 | 58.74 | 17.75
1187 | 2020-05-02 | 89.5 | 7.1 | 63 | 2020-04-28 | 47 | 25.3 | 53 | 17.75 | 77.6 | 40.9 | 9.6 | 8.9 | 25.8 | 0.55 | 18 | 1.1142 | 0.06851 | 68.9 | 26.44 | 0.25922 | 6.255 | 0.9252 | 9778.5 | 9610 | 168.5 | 58.974 | 17.75
1188 | 2020-05-03 | 89.8 | 6.9 |  | 2020-04-29 | 49 | 26.7 | 51 | 17.75 | 77 | 40.5 | 9.9 | 8.8 | 26 | 0.56 | 19 | 1.1064 | 0.06899 | 69.5 | 25.98 | 0.26134 | 6.355 | 0.9256 | 10477 | 10310 | 167 | 58.512 | 17.75
1189 | 2020-05-04 | 89.2 | 7 |  | 2020-04-30 | 48 | 26.9 | 48 | 17.75 | 74.9 | 38.8 | 9.8 | 9 | 25.8 | 0.54 | 17 | 1.0988 | 0.06603 | 67.53 | 25.07 | 0.27617 | 5.415 | 0.8617 | 9448.7 | 9360 | 88.7 | 54.779 | 17.75
1190 | 2020-05-05 | 89.5 | 7.1 |  | 2020-05-01 | 48 | 26.3 | 48 | 17.45 | 75.4 | 38.5 | 9.9 | 8.6 | 25.8 | 0.56 | 18 | 1.0281 | 0.06284 | 61.62 | 23.98 | 0.25439 | 4.855 | 0.7895 | 8438.7 | 8350 | 88.7 | 51.334 | 17.45
1191 | 2020-05-06 | 90.2 | 6.9 | 59.6 | 2020-05-02 | 48 | 26.3 | 48 | 17.45 | 74.9 | 38.2 | 8.9 | 8.8 | 25.6 | 0.55 | 18 | 1.0281 | 0.06284 | 61.62 | 23.98 | 0.25439 | 4.855 | 0.7895 | 8438.7 | 8350 | 88.7 | 51.334 | 17.45
1192 | 2020-05-07 | 90 | 6.9 |  | 2020-05-03 | 48 | 26.3 | 48 | 17.45 | 75.3 | 38.7 | 9.8 | 8.6 | 25.3 | 0.56 | 17 | 1.0281 | 0.06284 | 61.62 | 23.98 | 0.25439 | 4.855 | 0.7895 | 8438.7 | 8350 | 88.7 | 51.334 | 17.45
1193 | 2020-05-08 | 89.7 | 6.5 |  | 2020-05-04 | 48 | 26.3 | 48 | 17.45 | 74.9 | 36.7 | 9.5 | 8.8 | 25.7 | 0.56 | 18 | 1.0281 | 0.06284 | 61.62 | 23.98 | 0.25439 | 4.855 | 0.7895 | 8438.7 | 8350 | 88.7 | 51.334 | 17.45
1194 | 2020-05-09 | 89.4 | 6.8 | 64.5 | 2020-05-05 | 48 | 26.3 | 48 | 17.45 | 76.4 | 39.8 | 9.6 | 9 | 25.3 | 0.56 | 18 | 1.0281 | 0.06284 | 61.62 | 23.98 | 0.25439 | 4.855 | 0.7895 | 8438.7 | 8350 | 88.7 | 51.334 | 17.45
1195 | 2020-05-10 | 90.1 | 6.5 | 63 | 2020-05-06 | 49 | 26.7 | 51 | 17.45 | 75.4 | 38.1 | 9 | 9 | 26 | 0.57 | 18 | 1.1064 | 0.06899 | 69.5 | 25.98 | 0.26134 | 6.355 | 0.9256 | 10477 | 10310 | 167 | 58.512 | 17.45
1196 | 2020-05-11 | 89.9 | 6.9 | 64 | 2020-05-07 | 48 | 26.7 | 52 | 17.45 | 75.7 | 39 | 10.1 | 9.2 | 25.4 | 0.57 | 18 | 1.111 | 0.06875 | 69.23 | 26.23 | 0.25947 | 6.31 | 0.9258 | 10327.75 | 10160 | 167.75 | 58.791 | 17.45
1197 | 2020-05-12 | 89.2 | 7 |  | 2020-05-08 | 48 | 26.7 | 52 | 17.45 | 75.3 | 36.5 | 9.8 | 9.3 | 25.3 | 0.57 | 17 | 1.111 | 0.06875 | 69.23 | 26.23 | 0.25947 | 6.31 | 0.9258 | 10327.75 | 10160 | 167.75 | 58.791 | 17.45
1198 | 2020-05-13 | 89 | 7.2 |  | 2020-05-09 | 48 | 26.7 | 52 | 17.45 | 74.3 | 34.5 | 9.6 | 8.7 | 25.3 | 0.57 | 18 | 1.111 | 0.06875 | 69.23 | 26.23 | 0.25947 | 6.31 | 0.9258 | 10327.75 | 10160 | 167.75 | 58.791 | 17.45
1199 | 2020-05-14 | 89.7 | 7.2 |  | 2020-05-10 | 46 | 25.3 | 50 | 18 | 74.6 | 36.1 | 9.8 | 8.4 | 25.7 | 0.56 | 18 | 1.1091 | 0.06693 | 66.81 | 25.79 | 0.26022 | 5.29 | 0.8644 | 8500.2 | 8410 | 90.2 | 56.777 | 18
1200 | 2020-05-15 | 89.7 | 7.3 |  | 2020-05-11 | 46 | 25.3 | 50 | 18 | 74.9 | 36.5 | 9.4 | 8.7 | 25 | 0.56 | 17 | 1.1091 | 0.06693 | 66.81 | 25.79 | 0.26022 | 5.29 | 0.8644 | 8500.2 | 8410 | 90.2 | 56.777 | 18
1201 | 2020-05-16 | 88.7 | 7.5 | 61.2 | 2020-05-12 | 46 | 25.3 | 50 | 19 | 74.5 | 38.1 | 9.1 | 8.7 | 25.5 | 0.58 | 18 | 1.1091 | 0.06693 | 66.81 | 25.79 | 0.26022 | 5.29 | 0.8644 | 8500.2 | 8410 | 90.2 | 56.777 | 18
1202 | 2020-05-17 | 89.2 | 7.1 |  | 2020-05-13 | 45 | 27.6 | 51 | 19 | 74.1 | 37.8 | 9.9 | 8.9 | 25 | 0.58 | 17 | 1.1073 | 0.06495 | 66.45 | 26.38 | 0.27233 | 5.405 | 0.8615 | 9199.45 | 9110 | 89.45 | 54.29 | 18
1203 | 2020-05-18 | 88.7 | 7.7 |  | 2020-05-14 | 48 | 27.7 | 48 | 19 | 75.5 | 37.3 | 9.4 | 8.8 | 25.7 | 0.6 | 17 | 1.0928 | 0.06633 | 67.33 | 25.61 | 0.27705 | 5.545 | 0.8591 | 10167.2 | 10080 | 87.2 | 53.507 | 18
1204 | 2020-05-19 | 89.1 | 7.4 |  | 2020-05-15 | 47 | 27 | 49 | 19 | 75.4 | 37.6 | 9.3 | 8.8 | 25.5 | 0.56 | 17 | 1.0967 | 0.06609 | 67.03 | 25.84 | 0.27599 | 5.495 | 0.8589 | 9817.95 | 9730 | 87.95 | 53.738 | 18
1205 | 2020-05-20 | 89.4 | 6.7 |  | 2020-05-16 | 47 | 27 | 49 | 19 | 74.6 | 40.2 | 9.6 | 8.5 | 25.4 | 0.56 | 18 | 1.0967 | 0.06609 | 67.03 | 25.84 | 0.27599 | 5.495 | 0.8589 | 9817.95 | 9730 | 87.95 | 53.738 | 18
1206 | 2020-05-21 | 89.6 | 7.2 |  | 2020-05-17 | 47 | 27 | 49 | 17.75 | 76.9 | 39.3 | 8.8 | 8.4 | 25.6 | 0.59 | 17 | 1.0967 | 0.06609 | 67.03 | 25.84 | 0.27599 | 5.495 | 0.8589 | 9817.95 | 9730 | 87.95 | 53.738 | 17.75
1207 | 2020-05-22 | 89.1 | 7.1 | 61 | 2020-05-18 | 47 | 27 | 49 | 17.75 | 76.7 | 40.3 | 9 | 9.2 | 25.6 | 0.58 | 18 | 1.0967 | 0.06609 | 67.03 | 25.84 | 0.27599 | 5.495 | 0.8589 | 9817.95 | 9730 | 87.95 | 53.738 | 17.75
1208 | 2020-05-23 | 89.8 | 6.9 |  | 2020-05-19 | 43 | 21.5 | 57 | 17.75 | 76.1 | 39.5 | 9.6 | 8.6 | 26.1 | 0.57 | 18 | 1.0956 | 0.0671 | 65.97 | 26.34 | 0.26339 | 5.375 | 0.863 | 9862.75 | 9770 | 92.75 | 56.817 | 17.75
1209 | 2020-05-24 | 90.1 | 6.7 |  | 2020-05-20 | 47 | 27 | 49 | 17.75 | 75.8 | 39.5 | 9.1 | 9.5 | 25.3 | 0.56 | 18 | 1.0967 | 0.06609 | 67.03 | 25.84 | 0.27599 | 5.495 | 0.8589 | 9817.95 | 9730 | 87.95 | 53.738 | 17.75
1210 | 2020-05-25 | 89.1 | 7.2 |  | 2020-05-21 | 47 | 27 | 49 | 20.75 | 75.4 | 38.1 | 8.8 | 9 | 24.9 | 0.61 | 17 | 1.0967 | 0.06609 | 67.03 | 25.84 | 0.27599 | 5.495 | 0.8589 | 9817.95 | 9730 | 87.95 | 53.738 | 18
1211 | 2020-05-26 | 89.7 | 7 |  | 2020-05-22 | 48 | 27.7 | 48 | 17.75 | 75.7 | 38.9 | 9 | 8.3 | 26 | 0.59 | 17 | 1.0928 | 0.06633 | 67.33 | 25.61 | 0.27705 | 5.545 | 0.8591 | 10167.2 | 10080 | 87.2 | 53.507 | 17.75
1212 | 2020-05-27 | 89.5 | 7 | 59.8 | 2020-05-23 | 46 | 26.3 | 50 | 17.75 | 75.1 | 38.6 | 9.5 | 9.1 | 25.1 | 0.55 | 18 | 1.1006 | 0.06585 | 66.73 | 26.07 | 0.27493 | 5.445 | 0.8587 | 9468.7 | 9380 | 88.7 | 53.969 | 17.75
1213 | 2020-05-28 | 89.1 | 7.1 |  | 2020-05-24 | 46 | 26.3 | 50 | 17.75 | 75.6 | 37.9 | 8.6 | 8.7 | 25.7 | 0.55 | 17 | 1.1006 | 0.06585 | 66.73 | 26.07 | 0.27493 | 5.445 | 0.8587 | 9468.7 | 9380 | 88.7 | 53.969 | 17.75
1214 | 2020-05-29 | 89.5 | 6.9 |  | 2020-05-25 | 46 | 26.3 | 50 | 17.75 | 76 | 38.4 | 9.1 | 8.7 | 25.4 | 0.53 | 17 | 1.1006 | 0.06585 | 66.73 | 26.07 | 0.27493 | 5.445 | 0.8587 | 9468.7 | 9380 | 88.7 | 53.969 | 17.75
1215 | 2020-05-30 | 89.3 | 7.1 |  | 2020-05-26 | 50 | 29.1 | 44 | 17.75 | 75 | 39.4 | 9.5 | 8.5 | 25.5 | 0.56 | 17 | 0.9691 | 0.06166 | 62.34 | 21.43 | 0.24769 | 5.155 | 0.7723 | 9928.8 | 9850 | 78.8 | 47.564 | 17.75
1216 | 2020-05-31 | 89.2 | 7.2 |  | 2020-05-27 | 50 | 29.1 | 44 | 17.75 | 74.8 | 37.6 | 9.7 | 8.8 | 25.4 | 0.55 | 17 | 0.9652 | 0.06127 | 62.55 | 21.13 | 0.26059 | 5.185 | 0.7663 | 10858.8 | 10780 | 78.8 | 46.085 | 17.75
1217 | 2020-06-01 | 89.3 | 6.9 | 60.9 | 2020-05-28 | 48 | 25.5 | 46 | 17.75 | 76.3 | 41.1 | 9.1 | 9.2 | 24.8 | 0.53 | 16 | 0.9699 | 0.06514 | 62.04 | 21.69 | 0.24347 | 5.065 | 0.7595 | 11550.3 | 11470 | 80.3 | 48.158 | 17.75
1218 | 2020-06-02 | 89.2 | 7.2 |  | 2020-05-29 | 50 | 31.1 | 44 | 17.75 | 75.1 | 39.4 | 8.9 | 9.2 | 25 | 0.57 |  | 0.9719 | 0.061 | 62.36 | 21.51 | 0.24615 | 5.165 | 0.7753 | 10008.8 | 9930 | 78.8 | 47.654 | 17.75
1219 | 2020-06-03 | 89.6 | 7.3 | 62.6 | 2020-05-30 | 50 | 31.1 | 44 | 17.75 | 75.3 | 37.7 | 9.4 | 9 | 25.2 | 0.53 |  | 0.9719 | 0.061 | 62.36 | 21.51 | 0.24615 | 5.165 | 0.7753 | 10008.8 | 9930 | 78.8 | 47.654 | 17.75
1220 | 2020-06-04 | 89.1 | 7.2 |  | 2020-05-31 | 50 | 31.1 | 44 | 17.75 | 75 | 38.5 | 9.1 | 8.8 | 25.1 | 0.55 | 17 | 0.9719 | 0.061 | 62.36 | 21.51 | 0.24615 | 5.165 | 0.7753 | 10008.8 | 9930 | 78.8 | 47.654 | 17.75
1221 | 2020-06-05 | 89.1 | 6.8 |  | 2020-06-01 | 50 | 31.1 | 44 | 17.75 | 75.1 | 37.6 | 9.4 | 9 | 25.6 | 0.53 |  | 0.9719 | 0.061 | 62.36 | 21.51 | 0.24615 | 5.165 | 0.7753 | 10008.8 | 9930 | 78.8 | 47.654 | 17.75
1222 | 2020-06-06 | 89.2 | 6.9 | 59.6 | 2020-06-02 | 50 | 31.1 | 44 | 17.5 | 74.9 | 37.2 | 9.2 | 8.9 | 26.2 | 0.55 | 18 | 0.9719 | 0.061 | 62.36 | 21.51 | 0.24615 | 5.165 | 0.7753 | 10008.8 | 9930 | 78.8 | 47.654 | 17.5
1223 | 2020-06-07 | 89.1 | 7.2 |  | 2020-06-03 | 49 | 30.3 | 45 | 17.5 | 74.8 | 36.5 | 9.7 | 8.5 | 25.5 | 0.52 | 17 | 0.905 | 0.05654 | 58.84 | 20.5 | 0.23856 | 5.08 | 0.7322 | 9134.3 | 9060 | 74.3 | 42.822 | 17.5
1224 | 2020-06-08 | 89.1 | 7.3 | 61 | 2020-06-04 | 48 | 28.6 | 48 | 17.5 | 75.2 | 37.7 | 8.2 | 8.5 | 25.3 | 0.53 | 17 | 0.9023 | 0.05613 | 58.51 | 20.57 | 0.23427 | 5.065 | 0.7379 | 8745.95 | 8670 | 75.95 | 44.072 | 17.5
1225 | 2020-06-09 | 88.9 | 7.2 |  | 2020-06-05 | 50 | 28.6 | 46 | 17.5 | 76.1 | 38.8 | 9.2 | 8.7 | 25.9 | 0.53 | 17 | 0.8931 | 0.05661 | 59.05 | 20.07 | 0.23801 | 5.155 | 0.7375 | 9044.45 | 8970 | 74.45 | 43.514 | 17.5
1226 | 2020-06-10 | 89.1 | 7.4 |  | 2020-06-06 | 48 | 27.2 | 48 | 17.5 | 74.3 | 37.7 | 9 | 9.1 | 25.9 | 0.53 | 18 | 1.0974 | 0.06573 | 67 | 25.93 | 0.26589 | 5.505 | 0.8676 | 8357.2 | 8270 | 87.2 | 54.881 | 17.5
1227 | 2020-06-11 | 90.2 | 6.8 | 62.1 | 2020-06-07 | 46 | 26.1 | 51 | 17.5 | 74.8 | 36.3 | 10 | 8.8 | 25.9 | 0.55 |  | 1.1033 | 0.06467 | 66.37 | 26.35 | 0.26181 | 5.425 | 0.872 | 7499.15 | 7410 | 89.15 | 55.872 | 17.5
1228 | 2020-06-12 | 89.4 | 7.2 |  | 2020-06-08 | 46 | 26.1 | 51 | 17.5 | 75.4 | 37.5 | 9.7 | 9.3 | 25.1 | 0.56 | 18 | 1.1033 | 0.06467 | 66.37 | 26.35 | 0.26181 | 5.425 | 0.872 | 7499.15 | 7410 | 89.15 | 55.872 | 17.5
1229 | 2020-06-13 | 89.2 | 7.1 |  | 2020-06-09 | 44 | 24.6 | 56 | 17.5 | 75.5 | 37.3 | 9.4 | 8.1 | 26.6 | 0.55 | 18 | 1.1012 | 0.06509 | 65.9 | 26.57 | 0.25187 | 5.395 | 0.878 | 8002 | 7910 | 92 | 58.041 | 17.5
1230 | 2020-06-14 | 89 | 7 |  | 2020-06-10 | 44 | 23.1 | 56 | 17.5 | 74.9 | 37.7 | 9.9 | 9.3 | 25.4 | 0.55 | 17 | 1.1005 | 0.06443 | 65.77 | 26.55 | 0.25438 | 5.38 | 0.879 | 7082 | 6990 | 92 | 57.891 | 17.5
1231 | 2020-06-15 | 89.4 | 7 |  | 2020-06-11 | 44 | 23.1 | 56 | 17.5 | 75.3 | 36.6 | 9.6 | 9.1 | 25.4 | 0.56 |  | 1.1005 | 0.06443 | 65.77 | 26.55 | 0.25438 | 5.38 | 0.879 | 7082 | 6990 | 92 | 57.891 | 17.5
1232 | 2020-06-16 | 89.7 | 6.9 | 60.6 | 2020-06-12 | 47 | 23.1 | 49 | 17.5 | 75.7 | 37.4 | 9.2 | 8.2 | 25.7 | 0.55 | 17 | 1.0991 | 0.06627 | 66.72 | 25.86 | 0.26713 | 5.395 | 0.864 | 7528.45 | 7440 | 88.45 | 55.384 | 17.5
1233 | 2020-06-17 | 89.1 | 7 |  | 2020-06-13 | 47 | 24.7 | 49 | 17.5 | 75.1 | 38.4 | 9 | 8.2 | 25.8 | 0.55 | 18 | 1.0991 | 0.06759 | 66.92 | 25.86 | 0.26373 | 5.415 | 0.8612 | 8968.45 | 8880 | 88.45 | 55.588 | 17.5
1234 | 2020-06-18 | 89.5 | 6.8 |  | 2020-06-14 | 47 | 24.7 | 49 | 17.5 | 74.1 | 37.9 | 9.1 | 8.7 | 25.6 | 0.56 | 17 | 1.0991 | 0.06759 | 66.92 | 25.86 | 0.26373 | 5.415 | 0.8612 | 8968.45 | 8880 | 88.45 | 55.588 | 17.5
1235 | 2020-06-19 | 89.3 | 7.1 |  | 2020-06-15 | 47 | 24.7 | 49 | 17.5 | 75.4 | 37.4 | 10.2 | 8.3 | 25.2 | 0.56 |  | 1.0991 | 0.06759 | 66.92 | 25.86 | 0.26373 | 5.415 | 0.8612 | 8968.45 | 8880 | 88.45 | 55.588 | 17.5
1236 | 2020-06-20 | 89.8 | 6.7 |  | 2020-06-16 | 46 | 24.7 | 50 | 17.5 | 74.9 | 38 | 9.3 | 8.5 | 25.2 | 0.54 | 18 | 1.1082 | 0.06761 | 66.9 | 25.7 | 0.26041 | 5.25 | 0.8609 | 8815.05 | 8730 | 85.05 | 56.859 | 17.5
1237 | 2020-06-21 | 89.4 | 7.1 |  | 2020-06-17 | 46 | 24.7 | 50 | 17.5 | 75.3 | 38.2 | 8.9 | 8.9 | 25.6 | 0.54 |  | 1.1082 | 0.06761 | 66.9 | 25.7 | 0.26041 | 5.25 | 0.8609 | 8815.05 | 8730 | 85.05 | 56.859 | 17.5
1238 | 2020-06-22 | 89.3 | 7.1 |  | 2020-06-18 | 46 | 27.5 | 50 | 17.75 | 74.9 | 38.2 | 9 | 9 | 25 | 0.51 | 17 | 1.111 | 0.06761 | 67.02 | 25.78 | 0.25717 | 5.27 | 0.8625 | 9615.05 | 9530 | 85.05 | 57.051 | 17.75
1239 | 2020-06-23 | 89.2 | 7.2 |  | 2020-06-19 | 46 | 24.7 | 50 | 17.75 | 74.4 | 37.9 | 9.4 | 8.9 | 25.3 | 0.54 |  | 1.1087 | 0.06763 | 66.95 | 25.65 | 0.26068 | 5.21 | 0.8596 | 8809.9 | 8730 | 79.9 | 56.935 | 17.75
1240 | 2020-06-24 | 89.5 | 7.1 |  | 2020-06-20 | 46 | 28.2 | 50 | 17.75 | 75.4 | 38.1 | 8.8 | 8.5 | 25.4 | 0.53 | 17 | 1.1122 | 0.06763 | 67.1 | 25.75 | 0.25663 | 5.235 | 0.8616 | 9809.9 | 9730 | 79.9 | 57.175 | 17.75
1241 | 2020-06-25 | 89.5 | 6.8 |  | 2020-06-21 | 46 | 28.2 | 50 | 17.75 | 74.5 | 38.3 | 9.7 | 8.7 | 26.6 | 0.55 | 19 | 1.1122 | 0.06763 | 67.1 | 25.75 | 0.25663 | 5.235 | 0.8616 | 9809.9 | 9730 | 79.9 | 57.175 | 17.75
1242 | 2020-06-26 | 89.1 | 7.4 |  | 2020-06-22 | 46 | 28.2 | 50 | 17.75 | 76.8 | 38 | 9.5 | 9.2 | 25.5 | 0.55 |  | 1.1122 | 0.06763 | 67.1 | 25.75 | 0.25663 | 5.235 | 0.8616 | 9809.9 | 9730 | 79.9 | 57.175 | 17.75
1243 | 2020-06-27 | 89.4 | 7.3 |  | 2020-06-23 | 46 | 25.4 | 50 | 17.75 | 74.9 | 36.6 | 9.1 | 8.3 | 25.2 | 0.52 |  | 1.1094 | 0.06763 | 66.98 | 25.67 | 0.25987 | 5.215 | 0.86 | 9009.9 | 8930 | 79.9 | 56.983 | 17.75
1244 | 2020-06-28 | 89.4 | 7.1 |  | 2020-06-24 | 46 | 25.4 | 50 | 17.75 | 75 | 37.5 | 10.1 | 9.4 | 25.2 | 0.56 | 17 | 1.1094 | 0.06763 | 66.98 | 25.67 | 0.25987 | 5.215 | 0.86 | 9009.9 | 8930 | 79.9 | 56.983 | 17.75
1245 | 2020-06-29 | 89.2 | 6.8 |  | 2020-06-25 | 46 | 25.4 | 50 | 17.75 | 74.4 | 36 | 9.7 | 8.9 | 25.5 | 0.56 |  | 1.1094 | 0.06763 | 66.98 | 25.67 | 0.25987 | 5.215 | 0.86 | 9009.9 | 8930 | 79.9 | 56.983 | 17.75
1246 | 2020-06-30 | 89 | 7.4 |  | 2020-06-26 | 46 | 25.4 | 50 | 17.75 | 74.7 | 37.5 | 9.7 | 8.4 | 25 | 0.54 |  | 1.1094 | 0.06763 | 66.98 | 25.67 | 0.25987 | 5.215 | 0.86 | 9009.9 | 8930 | 79.9 | 56.983 | 17.75
1247 | 2020-07-01 | 89.3 | 7 |  | 2020-06-27 | 46 | 23.1 | 50 | 17.75 | 74.4 | 36.1 | 9.6 | 8.2 | 25.3 | 0.56 |  | 1.1059 | 0.06862 | 66.98 | 25.57 | 0.26137 | 5.205 | 0.8559 | 9089.9 | 9010 | 79.9 | 56.896 | 17.75
1248 | 2020-07-02 | 89.3 | 7.3 | 62.1 | 2020-06-28 | 46 | 23.1 | 50 | 17.75 | 74.9 | 37 | 10.4 | 9.5 | 25 | 0.55 | 17 | 1.1059 | 0.06862 | 66.98 | 25.57 | 0.26137 | 5.205 | 0.8559 | 9089.9 | 9010 | 79.9 | 56.896 | 17.75
1249 | 2020-07-03 | 89.3 | 6.9 |  | 2020-06-29 | 46 | 23.1 | 50 | 17.75 | 74 | 36.5 | 9.8 | 8.6 | 25.5 | 0.56 | 18 | 1.1059 | 0.06862 | 66.98 | 25.57 | 0.26137 | 5.205 | 0.8559 | 9089.9 | 9010 | 79.9 | 56.896 | 17.75
1250 | 2020-07-04 | 89.2 | 7.1 | 61.9 | 2020-06-30 | 46 | 23.1 | 50 | 17.75 | 74.3 | 37 | 9.7 | 8.9 | 25.3 | 0.54 | 17 | 1.0419 | 0.06548 | 64.28 | 23.62 | 0.25218 | 4.935 | 0.8085 | 9070.7 | 9010 | 60.7 | 53.489 | 17.75
1251 | 2020-07-05 | 89.4 | 7.3 | 62.3 | 2020-07-01 | 46 | 23.1 | 50 | 17.75 | 74.5 | 36.8 | 10.7 | 8.8 | 25.3 | 0.54 | 17 | 1.0419 | 0.06548 | 64.28 | 23.62 | 0.25218 | 4.935 | 0.8085 | 9070.7 | 9010 | 60.7 | 53.489 | 17.75
1252 | 2020-07-06 | 88.7 | 7.4 |  | 2020-07-02 | 46 | 23.1 | 50 | 17.75 | 75.3 | 37.4 | 10.5 | 8.9 | 25.4 | 0.56 | 17 | 1.0419 | 0.06548 | 64.28 | 23.62 | 0.25218 | 4.935 | 0.8085 | 9070.7 | 9010 | 60.7 | 53.489 | 17.75
1253 | 2020-07-07 | 89.3 | 7.2 | 63.8 | 2020-07-03 | 46 | 23.1 | 50 | 17.75 | 75 | 37.6 | 10.5 | 8.7 | 25.6 | 0.56 | 18 | 1.0419 | 0.06548 | 64.28 | 23.62 | 0.25218 | 4.935 | 0.8085 | 9070.7 | 9010 | 60.7 | 53.489 | 17.75
1254 | 2020-07-08 | 88.9 | 7.1 | 62 | 2020-07-04 | 51 | 29.4 | 45 | 17.75 | 74.2 | 37 | 9.9 | 8.6 | 25.3 | 0.55 | 17 | 0.965 | 0.06127 | 63.07 | 20.58 | 0.2483 | 4.84 | 0.7676 | 9867.45 | 9840 | 27.45 | 49.106 | 17.75
1255 | 2020-07-09 | 88.8 | 7.3 |  | 2020-07-05 | 51 | 29.4 | 45 | 17.75 | 74.7 | 36.9 | 10.4 | 8.9 | 26.2 | 0.55 | 17 | 0.965 | 0.06127 | 63.07 | 20.58 | 0.2483 | 4.84 | 0.7676 | 9867.45 | 9840 | 27.45 | 49.106 | 17.75
1256 | 2020-07-10 | 88.5 | 7.7 |  | 2020-07-06 | 51 | 29.4 | 45 | 17.75 | 74.8 | 37.3 | 10.3 | 9.6 | 25 | 0.54 | 18 | 0.965 | 0.06127 | 63.07 | 20.58 | 0.2483 | 4.84 | 0.7676 | 9867.45 | 9840 | 27.45 | 49.106 | 17.75
1257 | 2020-07-11 | 88.7 | 7.6 |  | 2020-07-07 | 51 | 29.4 | 45 | 17.75 | 74.6 | 36.8 | 9.9 | 8.7 | 25.5 | 0.56 | 18 | 0.965 | 0.06127 | 63.07 | 20.58 | 0.2483 | 4.84 | 0.7676 | 9867.45 | 9840 | 27.45 | 49.106 | 17.75
1258 | 2020-07-12 | 89 | 7 | 62.2 | 2020-07-08 | 51 | 29.4 | 45 | 17.75 | 74.1 | 34.4 | 10 | 8.7 | 25.2 | 0.54 | 17 | 0.965 | 0.06127 | 63.07 | 20.58 | 0.2483 | 4.84 | 0.7676 | 9867.45 | 9840 | 27.45 | 49.106 | 17.75
1259 | 2020-07-13 | 89.2 | 6.9 |  | 2020-07-09 | 49 | 25.7 | 47 | 17.75 | 74.7 | 36.7 | 10.3 | 8.9 | 25.2 | 0.57 | 17 | 1.0871 | 0.06714 | 66.9 | 24.81 | 0.26246 | 5.27 | 0.8516 | 8947.65 | 8870 | 77.65 | 55.647 | 17.75
1260 | 2020-07-14 | 88.6 | 7.7 |  | 2020-07-10 | 49 | 25 | 47 | 17.75 | 75.3 | 38.1 | 9.6 | 9.4 | 26 | 0.57 | 17 | 1.0864 | 0.06714 | 66.87 | 24.79 | 0.26327 | 5.265 | 0.8512 | 8747.65 | 8670 | 77.65 | 55.599 | 17.75
1261 | 2020-07-15 | 88.9 | 7.6 | 63.2 | 2020-07-11 | 49 | 23 | 47 | 17.75 | 74.2 | 37.3 | 9 | 8.9 | 25.8 | 0.57 | 18 | 1.0836 | 0.0678 | 66.85 | 24.71 | 0.26481 | 5.255 | 0.8482 | 8667.65 | 8590 | 77.65 | 55.509 | 17.75
1262 | 2020-07-16 | 88.5 | 7.2 |  | 2020-07-12 | 49 | 23 | 47 | 17.75 | 74 | 38.4 | 9.1 | 8.8 | 25.5 | 0.56 |  | 1.0836 | 0.0678 | 66.85 | 24.71 | 0.26481 | 5.255 | 0.8482 | 8667.65 | 8590 | 77.65 | 55.509 | 17.75
1263 | 2020-07-17 | 88.7 | 7.6 |  | 2020-07-13 | 49 | 23 | 47 | 17.75 | 74.8 | 38.1 | 9.4 | 9.1 | 25.5 | 0.56 | 17 | 1.0836 | 0.0678 | 66.85 | 24.71 | 0.26481 | 5.255 | 0.8482 | 8667.65 | 8590 | 77.65 | 55.509 | 17.75
1264 | 2020-07-18 | 88.7 | 7.6 |  | 2020-07-14 | 48 | 22.7 | 48 | 17.75 | 75 | 38.7 | 9.8 | 8.8 | 25.9 | 0.54 |  | 1.0875 | 0.06789 | 66.6 | 24.94 | 0.2629 | 5.21 | 0.8473 | 8678.4 | 8600 | 78.4 | 55.791 | 17.75
1265 | 2020-07-19 | 88.9 | 7 |  | 2020-07-15 | 48 | 24.4 | 48 | 17.75 | 75.9 | 39.4 | 9.4 | 9.1 | 25.2 | 0.56 | 17 | 1.0896 | 0.06756 | 66.64 | 25 | 0.26132 | 5.22 | 0.8492 | 8918.4 | 8840 | 78.4 | 55.884 | 17.75
1266 | 2020-07-20 | 89.4 | 6.9 | 62.3 | 2020-07-16 | 48 | 24.4 | 48 | 17.75 | 74.9 | 38.6 | 9.1 | 8.9 | 25.7 | 0.55 | 17 | 1.0896 | 0.06756 | 66.64 | 25 | 0.26132 | 5.22 | 0.8492 | 8918.4 | 8840 | 78.4 | 55.884 | 17.75
1267 | 2020-07-21 | 89.9 | 6.8 |  | 2020-07-17 | 48 | 29.1 | 48 | 17.75 | 75.9 | 39.2 | 9.1 | 8.1 | 25.3 | 0.53 | 18 | 1.1327 | 0.06976 | 70.19 | 25.7 | 0.26967 | 5.565 | 0.8912 | 10678.4 | 10600 | 78.4 | 58.096 | 17.75
1268 | 2020-07-22 | 89.2 | 7.4 |  | 2020-07-18 | 49 | 28.3 | 46 | 17.75 | 75.6 | 38.5 | 9.3 | 8.4 | 25.4 | 0.53 | 17 | 1.1272 | 0.06945 | 70.02 | 25.86 | 0.27335 | 5.86 | 0.8978 | 10143.25 | 10030 | 113.25 | 56.651 | 17.75
1269 | 2020-07-23 | 89.3 | 7.2 |  | 2020-07-19 | 49 | 28.3 | 46 | 17.75 | 75.3 | 38.8 | 8.6 | 8.3 | 25.6 | 0.53 | 18 | 1.1272 | 0.06945 | 70.02 | 25.86 | 0.27335 | 5.86 | 0.8978 | 10143.25 | 10030 | 113.25 | 56.651 | 17.75
1270 | 2020-07-24 | 89.1 | 6.9 | 63.4 | 2020-07-20 | 49 | 28.3 | 46 | 17.75 | 75.8 | 38.7 | 8.4 | 8.9 | 25.6 | 0.55 | 18 | 1.1272 | 0.06945 | 70.02 | 25.86 | 0.27335 | 5.86 | 0.8978 | 10143.25 | 10030 | 113.25 | 56.651 | 17.75
1271 | 2020-07-25 | 88.8 | 7.4 |  | 2020-07-21 | 48 | 24.8 | 47 | 17.75 | 75.3 | 38.8 | 9.1 | 8.9 | 25.4 | 0.55 | 18 | 1.1255 | 0.07152 | 69.83 | 25.93 | 0.27282 | 5.805 | 0.8895 | 10714 | 10600 | 114 | 56.855 | 17.75
1272 | 2020-07-26 | 89.8 | 7.1 | 64.1 | 2020-07-22 | 48 | 24.8 | 47 | 17.75 | 75.4 | 39 | 9.3 | 8.7 | 24.9 | 0.55 |  | 1.1255 | 0.07152 | 69.83 | 25.93 | 0.27282 | 5.805 | 0.8895 | 10714 | 10600 | 114 | 56.855 | 17.75
1273 | 2020-07-27 | 89.1 | 6.9 |  | 2020-07-23 | 48 | 24.8 | 47 | 17.75 | 75.8 | 38.7 | 9.7 | 9 | 25.5 | 0.56 | 18 | 1.0979 | 0.06888 | 67.22 | 25.54 | 0.26364 | 5.565 | 0.8628 | 9664 | 9550 | 114 | 55.367 | 17.75
1274 | 2020-07-28 | 88.6 | 7.2 | 61.2 | 2020-07-24 | 48 | 24.8 | 47 | 17.75 | 75.9 | 38.3 | 9.1 | 9.3 | 25.6 | 0.55 | 17 | 1.0979 | 0.06888 | 67.22 | 25.54 | 0.26364 | 5.565 | 0.8628 | 9664 | 9550 | 114 | 55.367 | 17.75
1275 | 2020-07-29 | 89 | 7 |  | 2020-07-25 | 48 | 24.8 | 47 | 17.75 | 75.4 | 38 | 9.2 | 8.8 | 25.3 | 0.54 | 18 | 1.0979 | 0.06888 | 67.22 | 25.54 | 0.26364 | 5.565 | 0.8628 | 9664 | 9550 | 114 | 55.367 | 17.75
1276 | 2020-07-30 | 89.1 | 7.3 | 64.5 | 2020-07-26 | 48 | 24.8 | 47 | 17.75 | 75.7 | 38.6 | 9.3 | 8.9 | 25.6 | 0.52 | 18 | 1.0979 | 0.06888 | 67.22 | 25.54 | 0.26364 | 5.565 | 0.8628 | 9664 | 9550 | 114 | 55.367 | 17.75
1277 | 2020-07-31 | 89.1 | 6.7 | 63.1 | 2020-07-27 | 48 | 24.8 | 47 | 17.75 | 75.6 | 38 | 9.3 | 8.1 | 25.4 | 0.56 |  | 1.0979 | 0.06888 | 67.22 | 25.54 | 0.26364 | 5.565 | 0.8628 | 9664 | 9550 | 114 | 55.367 | 17.75
1278 | 2020-08-01 | 89.5 | 7 | 63.4 | 2020-07-28 | 48 | 26.1 | 45 | 17.75 | 74.7 | 38.1 | 9.3 | 8.6 | 25.7 | 0.54 | 18 | 1.104 | 0.06838 | 67.61 | 25.2 | 0.26507 | 5.25 | 0.855 | 9502.8 | 9430 | 72.8 | 56.017 | 17.75
1279 | 2020-08-02 | 89.5 | 6.9 | 63.9 | 2020-07-29 | 48 | 26.1 | 45 | 17.75 | 75.6 | 38.6 | 9.3 | 8.1 | 25.1 | 0.54 | 17 | 1.104 | 0.06838 | 67.61 | 25.2 | 0.26507 | 5.25 | 0.855 | 9502.8 | 9430 | 72.8 | 56.017 | 17.75
1280 | 2020-08-03 | 89.4 | 7.1 | 61.6 | 2020-07-30 | 48 | 26.1 | 45 | 17.75 | 75.4 | 38.4 | 9.5 | 8.4 | 25.7 | 0.54 | 18 | 1.1052 | 0.06872 | 67.23 | 25.72 | 0.26691 | 5.53 | 0.858 | 9543.1 | 9430 | 113.1 | 54.345 | 17.75
1281 | 2020-08-04 | 89.2 | 7 | 64.1 | 2020-07-31 | 48 | 26.1 | 45 | 17.75 | 75 | 37.9 | 10.7 | 8.9 | 25.3 | 0.55 | 17 | 1.1052 | 0.06872 | 67.23 | 25.72 | 0.26691 | 5.53 | 0.858 | 9543.1 | 9430 | 113.1 | 54.345 | 17.75
1282 | 2020-08-05 | 89.1 | 7 | 60.4 | 2020-08-01 | 48 | 26.1 | 45 | 17.75 | 75.1 | 38.2 | 10.4 | 8.5 | 25.5 | 0.55 | 18 | 1.1052 | 0.06872 | 67.23 | 25.72 | 0.26691 | 5.53 | 0.858 | 9543.1 | 9430 | 113.1 | 54.345 | 17.75
1283 | 2020-08-06 | 88.8 | 7.4 | 61.2 | 2020-08-02 | 48 | 26.1 | 45 | 17.75 | 74.7 | 38.2 | 10.6 | 8.3 | 25.3 | 0.54 | 18 | 1.1052 | 0.06872 | 67.23 | 25.72 | 0.26691 | 5.53 | 0.858 | 9543.1 | 9430 | 113.1 | 54.345 | 17.75
1284 | 2020-08-07 | 89.3 | 7.1 |  | 2020-08-03 | 48 | 26.1 | 45 | 17.75 | 74.6 | 37.5 | 9.6 | 8 | 26.5 | 0.55 | 17 | 1.1052 | 0.06872 | 67.23 | 25.72 | 0.26691 | 5.53 | 0.858 | 9543.1 | 9430 | 113.1 | 54.345 | 17.75
1285 | 2020-08-08 | 89 | 7.1 |  | 2020-08-04 | 46 | 25.3 | 54 | 17.5 | 75 | 37.7 | 9.7 | 8.3 | 25.6 | 0.55 | 17 | 1.1238 | 0.06847 | 69.13 | 26.19 | 0.26005 | 5.81 | 0.9124 | 9577.75 | 9460 | 117.75 | 60.013 | 17.5
1286 | 2020-08-09 | 89.2 | 6.9 |  | 2020-08-05 | 48 | 27.3 | 45 | 17.5 | 74.8 | 38.1 | 10.3 | 8.4 | 25.4 | 0.53 | 18 | 1.0257 | 0.06381 | 65.7 | 23.25 | 0.24825 | 5.7 | 0.8541 | 9951 | 9840 | 111 | 54.456 | 17.5
1287 | 2020-08-10 | 89.1 | 7.2 |  | 2020-08-06 | 49 | 28 | 41 | 17.5 | 75.4 | 37.9 | 10.2 | 8.7 | 24.9 | 0.53 | 17 | 0.9815 | 0.06209 | 64.19 | 22.04 | 0.24277 | 5.74 | 0.8308 | 10308.3 | 10190 | 118.3 | 51.892 | 17.5
1288 | 2020-08-11 | 89.3 | 7.1 |  | 2020-08-07 | 51 | 28 | 39 | 17.5 | 75.2 | 37.4 | 10 | 8.6 | 24.6 | 0.54 | 17 | 0.9698 | 0.06247 | 64.48 | 21.79 | 0.24516 | 6.03 | 0.8369 | 10632.55 | 10490 | 142.55 | 50.954 | 17.5
1289 | 2020-08-12 | 89.1 | 7.2 | 61.7 | 2020-08-08 | 51 | 28 | 39 | 17.5 | 75.2 | 38 | 9.7 | 8.8 | 25.8 | 0.53 | 18 | 0.8112 | 0.05343 | 56.17 | 17.8 | 0.21598 | 5.49 | 0.7232 | 9575.05 | 9440 | 135.05 | 42.196 | 17.5
1290 | 2020-08-13 | 88.9 | 7.3 |  | 2020-08-09 | 51 | 28 | 39 | 17.5 | 75.8 | 38.7 | 9.9 | 8.6 | 25 | 0.53 | 17 | 0.8112 | 0.05343 | 56.17 | 17.8 | 0.21598 | 5.49 | 0.7232 | 9575.05 | 9440 | 135.05 | 42.196 | 17.5
1291 | 2020-08-14 | 89.5 | 7 | 59.7 | 2020-08-10 | 51 | 28 | 39 | 17.5 | 75.2 | 37.9 | 11.5 | 8.3 | 25.3 | 0.55 | 17 | 0.8112 | 0.05343 | 56.17 | 17.8 | 0.21598 | 5.49 | 0.7232 | 9575.05 | 9440 | 135.05 | 42.196 | 17.5
1292 | 2020-08-15 | 89.1 | 7.1 |  | 2020-08-11 | 51 | 28.9 | 39 | 17.5 | 75.4 | 38.5 | 10.8 | 8.1 | 26.1 | 0.55 | 17 | 0.8168 | 0.05258 | 56.46 | 17.51 | 0.21799 | 5.21 | 0.7174 | 9059 | 8960 | 99 | 42.719 | 17.5
1293 | 2020-08-16 | 88.9 | 7.3 | 59.4 | 2020-08-12 | 51 | 28.9 | 39 | 17.5 | 74.5 | 38.4 | 9.6 | 9.2 | 25.8 | 0.53 | 17 | 0.8168 | 0.05258 | 56.46 | 17.51 | 0.21799 | 5.21 | 0.7174 | 9059 | 8960 | 99 | 42.719 | 17.5
1294 | 2020-08-17 | 88.9 | 7.4 |  | 2020-08-13 | 51 | 28.9 | 39 | 17.5 | 74.8 | 37.8 | 10.1 | 8.7 | 25.9 | 0.53 | 18 | 0.8178 | 0.05262 | 56.56 | 17.41 | 0.21853 | 5.13 | 0.7148 | 9048.7 | 8960 | 88.7 | 42.871 | 17.5
1295 | 2020-08-18 | 89.3 | 7 |  | 2020-08-14 | 51 | 28.9 | 41 | 17.5 | 74.9 | 37.8 | 10.6 | 9.2 | 25 | 0.53 | 18 | 0.844 | 0.0539 | 57.7 | 18.13 | 0.22253 | 5.19 | 0.7322 | 9050.2 | 8960 | 90.2 | 44.325 | 17.5
1296 | 2020-08-19 | 89.1 | 7.3 |  | 2020-08-15 | 46 | 26 | 49 | 17.5 | 75.3 | 37.9 | 9.9 | 8.8 | 25 | 0.52 | 16 | 0.9358 | 0.05676 | 60.88 | 20.39 | 0.23465 | 4.95 | 0.7758 | 7995 | 7940 | 55 | 49.751 | 17.5
1297 | 2020-08-20 | 88.9 | 7.4 |  | 2020-08-16 | 46 | 26 | 49 | 17.5 | 74.2 | 37.2 | 9 | 8.4 | 25.6 | 0.52 | 18 | 0.9358 | 0.05676 | 60.88 | 20.39 | 0.23465 | 4.95 | 0.7758 | 7995 | 7940 | 55 | 49.751 | 17.5
1298 | 2020-08-21 | 89 | 7 |  | 2020-08-17 | 46 | 26 | 49 | 17.5 | 74.8 | 37.4 | 9.9 | 9 | 25.1 | 0.51 | 17 | 0.9358 | 0.05676 | 60.88 | 20.39 | 0.23465 | 4.95 | 0.7758 | 7995 | 7940 | 55 | 49.751 | 17.5
1299 | 2020-08-22 | 89.1 | 7.2 |  | 2020-08-18 | 50 | 29 | 50 | 17.5 | 74.3 | 37.6 | 10.6 | 8.5 | 25.8 | 0.52 | 18 | 0.9868 | 0.06234 | 65.32 | 20.98 | 0.24846 | 5.11 | 0.81 | 10410 | 10380 | 30 | 52.95 | 17.5
1300 | 2020-08-23 | 89 | 7.2 | 59.5 | 2020-08-19 | 51 | 25.2 | 46 | 17.5 | 75.2 | 37.9 | 10.7 | 8.9 | 26.1 | 0.53 | 18 | 0.9649 | 0.06227 | 64.89 | 20.25 | 0.25234 | 5.1 | 0.798 | 9718.5 | 9690 | 28.5 | 51.707 | 17.5
1301 | 2020-08-24 | 89.4 | 7.3 |  | 2020-08-20 | 47 | 27.2 | 50 | 17.5 | 76.1 | 38 | 9.8 | 8.8 | 25.9 | 0.52 | 18 | 0.9585 | 0.05801 | 61.22 | 20.94 | 0.23414 | 4.69 | 0.7751 | 8151.5 | 8120 | 31.5 | 51.425 | 17.5
1302 | 2020-08-25 | 89 | 7.4 |  | 2020-08-21 | 49 | 29.2 | 48 | 17.5 | 76.3 | 39.2 | 10.4 | 8.8 | 25.3 | 0.53 | 17 | 0.9797 | 0.06047 | 64.39 | 20.91 | 0.24552 | 5.03 | 0.8044 | 9580 | 9550 | 30 | 52.445 | 17.5
1303 | 2020-08-26 | 88.9 | 7 |  | 2020-08-22 | 49 | 29.2 | 48 | 17.5 | 76.8 | 40.2 | 9.7 | 8.6 | 26.4 | 0.51 | 17 | 0.9797 | 0.06047 | 64.39 | 20.91 | 0.24552 | 5.03 | 0.8044 | 9580 | 9550 | 30 | 52.445 | 17.5
1304 | 2020-08-27 | 90 | 7.1 |  | 2020-08-23 | 47 | 29.2 | 50 | 17.5 | 76.2 | 39 | 9.6 | 8 | 25.5 | 0.5 | 18 | 0.9889 | 0.05999 | 63.85 | 21.41 | 0.24178 | 4.94 | 0.8048 | 9281.5 | 9250 | 31.5 | 53.003 | 17.5
1305 | 2020-08-28 | 89.1 | 7 |  | 2020-08-24 | 50 | 28.2 | 46 | 17.5 | 76.1 | 39.7 | 10 | 8.3 | 26 | 0.5 | 18 | 0.9425 | 0.05956 | 63.01 | 20.4 | 0.24146 | 5.41 | 0.7983 | 9739.25 | 9660 | 79.25 | 49.907 | 17.5
1306 | 2020-08-29 | 89 | 7.4 |  | 2020-08-25 | 49 | 28.3 | 47 | 17.5 | 74.2 | 38.9 | 10 | 8.7 | 25.2 | 0.51 | 17 | 0.9188 | 0.05734 | 60.2 | 20.24 | 0.22952 | 5.13 | 0.77 | 9060 | 8980 | 80 | 48.752 | 17.5
1307 | 2020-08-30 | 89.2 | 6.9 |  | 2020-08-26 | 49 | 26.6 | 47 | 17.5 | 75.1 | 39.7 | 10.3 | 8.5 | 26.3 | 0.53 |  | 0.9691 | 0.06023 | 62.44 | 21.62 | 0.2391 | 5.24 | 0.8029 | 8823 | 8740 | 83 | 51.567 | 17.5
1308 | 2020-08-31 | 88.8 | 7.5 |  | 2020-08-27 | 50 | 29.1 | 46 | 17.5 | 75.8 | 39.4 | 9.7 | 8.8 | 25.1 | 0.53 | 18 | 0.9666 | 0.0608 | 62.85 | 21.43 | 0.23769 | 5.305 | 0.8032 | 9932.25 | 9850 | 82.25 | 51.483 | 17.5
1309 | 2020-09-01 | 88.9 | 7.3 | 59.9 | 2020-08-28 | 49 | 29.1 | 47 | 17.5 | 76 | 40.2 | 9.8 | 8.7 | 25.5 | 0.5 | 19 | 0.9712 | 0.06056 | 62.58 | 21.68 | 0.23582 | 5.26 | 0.8034 | 9783 | 9700 | 83 | 51.762 | 17.5
1310 | 2020-09-02 | 89.2 | 7.1 |  | 2020-08-29 | 49 | 29.1 | 47 | 17.5 | 75.9 | 39 | 9.2 | 9.1 | 25.6 | 0.52 | 18 | 0.9712 | 0.06056 | 62.58 | 21.68 | 0.23582 | 5.26 | 0.8034 | 9783 | 9700 | 83 | 51.762 | 17.5
1311 | 2020-09-03 | 89.3 | 7.1 |  | 2020-08-30 | 49 | 29.1 | 47 | 17.5 | 76.2 | 39.7 | 9.4 | 8.9 | 25.9 | 0.51 |  | 0.9712 | 0.06056 | 62.58 | 21.68 | 0.23582 | 5.26 | 0.8034 | 9783 | 9700 | 83 | 51.762 | 17.5
1312 | 2020-09-04 | 89.3 | 7.3 |  | 2020-08-31 | 49 | 29.1 | 47 | 17.5 | 76 | 41 | 9.4 | 8.5 | 25.8 | 0.52 | 17 | 0.9712 | 0.06056 | 62.58 | 21.68 | 0.23582 | 5.26 | 0.8034 | 9783 | 9700 | 83 | 51.762 | 17.5
1313 | 2020-09-05 | 89.1 | 6.9 |  | 2020-09-01 | 49 | 27.9 | 47 | 17.5 | 76.3 | 40.1 | 9.5 | 8.6 | 25.8 | 0.52 |  | 0.9581 | 0.05893 | 61.86 | 21.32 | 0.23637 | 5.215 | 0.7968 | 8702.25 | 8620 | 82.25 | 50.882 | 17.5
1314 | 2020-09-06 | 88.9 | 7.3 |  | 2020-09-02 | 51 | 26.9 | 45 | 17.5 | 75.7 | 40.7 | 10.1 | 8.7 | 25.6 | 0.52 | 17 | 0.9082 | 0.05782 | 60.68 | 19.7 | 0.23488 | 5.21 | 0.7688 | 8958.5 | 8880 | 78.5 | 48.098 | 17.5
1315 | 2020-09-07 | 89.8 | 7.1 | 60.5 | 2020-09-03 | 50 | 25.9 | 46 | 17.5 | 75.4 | 39.1 | 9.6 | 8.5 | 26.4 | 0.52 | 17 | 0.9769 | 0.06111 | 63.25 | 21.71 | 0.24378 | 5.31 | 0.811 | 8773 | 8690 | 83 | 51.967 | 17.5
1316 | 2020-09-08 | 89.2 | 7.3 |  | 2020-09-04 | 44 | 21.9 | 52 | 17.5 | 75.9 | 41.8 | 9.6 | 8.4 | 25.7 | 0.55 | 17 | 1.0513 | 0.06355 | 63.87 | 24.49 | 0.24364 | 5.14 | 0.841 | 7720.5 | 7630 | 90.5 | 56.369 | 17.5
1317 | 2020-09-09 | 89.5 | 6.7 |  | 2020-09-05 | 48 | 27.9 | 48 | 17.5 | 76.6 | 40.8 | 9.5 | 9.1 | 25.6 | 0.54 | 18 | 1.0423 | 0.06257 | 65.11 | 23.63 | 0.24704 | 5.27 | 0.8466 | 8547.2 | 8470 | 77.2 | 55.675 | 17.5
1318 | 2020-09-10 | 89 | 7.1 |  | 2020-09-06 | 48 | 28.1 | 48 | 17.5 | 75.9 | 40.3 | 9.9 | 9.1 | 25.7 | 0.55 | 18 | 1.0437 | 0.06158 | 65.02 | 23.67 | 0.24797 | 5.265 | 0.8495 | 7867.2 | 7790 | 77.2 | 55.618 | 17.5
1319 | 2020-09-11 | 89.7 | 7.4 |  | 2020-09-07 | 48 | 28.1 | 48 | 17.5 | 76.4 | 40.2 | 8.9 | 8.6 | 25.9 | 0.54 | 18 | 1.0437 | 0.06158 | 65.02 | 23.67 | 0.24797 | 5.265 | 0.8495 | 7867.2 | 7790 | 77.2 | 55.618 | 17.5
1320 | 2020-09-12 | 89.2 | 7.2 |  | 2020-09-08 | 47 | 29.6 | 49 | 17.5 | 76.1 | 40.9 | 10.2 | 8.2 | 25.7 | 0.53 | 18 | 1.049 | 0.062 | 64.88 | 23.94 | 0.24359 | 5.235 | 0.8487 | 8637.95 | 8560 | 77.95 | 56.047 | 17.5
1321 | 2020-09-13 | 89 | 7.1 |  | 2020-09-09 | 47 | 29.6 | 49 | 17.5 | 76.4 | 39.3 | 9.8 | 8.2 | 25.7 | 0.53 | 18 | 1.049 | 0.062 | 64.88 | 23.94 | 0.24359 | 5.235 | 0.8487 | 8637.95 | 8560 | 77.95 | 56.047 | 17.5
1322 | 2020-09-14 | 89.4 | 7 | 60.3 | 2020-09-10 | 47 | 29.6 | 49 | 17.5 | 76.5 | 40.6 | 9.6 | 8.1 | 25.6 | 0.52 | 18 | 1.049 | 0.062 | 64.88 | 23.94 | 0.24359 | 5.235 | 0.8487 | 8637.95 | 8560 | 77.95 | 56.047 | 17.5
1323 | 2020-09-15 | 89.7 | 7.1 |  | 2020-09-11 | 46 | 27.6 | 54 | 17.5 | 75.8 | 40 | 9.7 | 8.3 | 25.6 | 0.56 | 18 | 0.9844 | 0.05838 | 56.67 | 23.75 | 0.21406 | 4.34 | 0.7607 | 6131.7 | 6050 | 81.7 | 53.228 | 17.5
1324 | 2020-09-16 | 89.3 | 7.5 |  | 2020-09-12 | 44 | 25.6 | 56 | 17.5 | 75.1 | 40.9 | 9.8 | 8.1 | 26 | 0.56 | 17 | 0.9908 | 0.05856 | 56.11 | 24.17 | 0.21186 | 4.24 | 0.7581 | 5753.2 | 5670 | 83.2 | 53.696 | 17.5
1325 | 2020-09-17 | 89.1 | 6.9 |  | 2020-09-13 | 44 | 25.6 | 56 | 17.5 | 75.6 | 39.7 | 9.2 | 8.2 | 25.6 | 0.56 | 18 | 0.9908 | 0.05856 | 56.11 | 24.17 | 0.21186 | 4.24 | 0.7581 | 5753.2 | 5670 | 83.2 | 53.696 | 17.5
1326 | 2020-09-18 | 89.4 | 6.9 |  | 2020-09-14 | 44 | 25.6 | 56 | 17.5 | 76.1 | 39.9 | 9.6 | 8.9 | 25.4 | 0.56 | 17 | 0.9908 | 0.05856 | 56.11 | 24.17 | 0.21186 | 4.24 | 0.7581 | 5753.2 | 5670 | 83.2 | 53.696 | 17.5
1327 | 2020-09-19 | 89.5 | 7.1 |  | 2020-09-15 | 44 | 25.6 | 56 | 17.5 | 76.2 | 38.3 | 9.8 | 8.7 | 25.1 | 0.55 | 18 | 0.9908 | 0.05856 | 56.11 | 24.17 | 0.21186 | 4.24 | 0.7581 | 5753.2 | 5670 | 83.2 | 53.696 | 17.5
1328 | 2020-09-20 | 89.6 | 7.1 |  | 2020-09-16 | 45 | 24.6 | 52 | 17.5 | 75.5 | 41 | 10.3 | 8.3 | 26 | 0.54 | 19 | 0.9926 | 0.05988 | 56.4 | 24.06 | 0.2205 | 4.22 | 0.7453 | 5861.1 | 5780 | 81.1 | 51.776 | 17.5
1329 | 2020-09-21 | 89.8 | 6.6 | 59.6 | 2020-09-17 | 46 | 23.6 | 51 | 17.5 | 75.6 | 39.2 | 9.8 | 8.9 | 25.9 | 0.54 | 17 | 0.9866 | 0.06045 | 56.66 | 23.77 | 0.22314 | 4.26 | 0.7436 | 5970.35 | 5890 | 80.35 | 51.452 | 17.5
1330 | 2020-09-22 | 89.2 | 7.1 |  | 2020-09-18 | 45 | 27.6 | 52 | 17.5 | 75.4 | 39.1 | 10 | 8.6 | 25.4 | 0.53 | 17 | 0.9869 | 0.05834 | 55.58 | 24.03 | 0.21509 | 4.155 | 0.7398 | 5791.1 | 5710 | 81.1 | 51.418 | 17.5
1331 | 2020-09-23 | 89.9 | 6.9 |  | 2020-09-19 | 45 | 27.6 | 52 | 17.5 | 75.2 | 39.4 | 9.2 | 9.1 | 25 | 0.53 | 17 | 0.9869 | 0.05834 | 55.58 | 24.03 | 0.21509 | 4.155 | 0.7398 | 5791.1 | 5710 | 81.1 | 51.418 | 17.5
1332 | 2020-09-24 | 89.4 | 6.9 |  | 2020-09-20 | 45 | 27.6 | 52 | 17.5 | 75.7 | 40.6 | 10.4 | 8.4 | 25.7 | 0.53 | 18 | 0.9869 | 0.05834 | 55.58 | 24.03 | 0.21509 | 4.155 | 0.7398 | 5791.1 | 5710 | 81.1 | 51.418 | 17.5
1333 | 2020-09-25 | 89.5 | 6.6 |  | 2020-09-21 | 45 | 27.6 | 52 | 17.5 | 75.1 | 37.6 | 9.7 | 8.9 | 25.7 | 0.56 | 18 | 0.9869 | 0.05834 | 55.58 | 24.03 | 0.21509 | 4.155 | 0.7398 | 5791.1 | 5710 | 81.1 | 51.418 | 17.5
1334 | 2020-09-26 | 89.5 | 7.2 |  | 2020-09-22 | 46 | 28.1 | 51 | 17.5 | 76 | 38.1 | 10.2 | 8.4 | 25.5 | 0.54 | 18 | 0.9844 | 0.05726 | 55.74 | 23.84 | 0.21793 | 4.195 | 0.7436 | 5100.35 | 5020 | 80.35 | 51.079 | 17.5
1335 | 2020-09-27 | 89.4 | 7.2 | 59.8 | 2020-09-23 | 46 | 28.1 | 51 | 17.5 | 75.9 | 38.4 | 9.8 | 8.8 | 25.3 | 0.55 | 18 | 0.9844 | 0.05726 | 55.74 | 23.84 | 0.21793 | 4.195 | 0.7436 | 5100.35 | 5020 | 80.35 | 51.079 | 17.5
1336 | 2020-09-28 | 89.2 | 7.1 |  | 2020-09-24 | 46 | 28.1 | 51 | 17.5 | 75.5 | 38.8 | 9.7 | 8.9 | 25.5 | 0.56 | 19 | 0.9784 | 0.0569 | 55.44 | 24.38 | 0.22051 | 4.315 | 0.7424 | 5098.85 | 5020 | 78.85 | 49.705 | 17.5
1337 | 2020-09-29 | 89.2 | 7.1 |  | 2020-09-25 | 46 | 28.1 | 51 | 17.5 | 75.2 | 39.4 | 9.3 | 8 | 25.7 | 0.54 | 19 | 0.9784 | 0.0569 | 55.44 | 24.38 | 0.22051 | 4.315 | 0.7424 | 5098.85 | 5020 | 78.85 | 49.705 | 17.5
1338 | 2020-09-30 | 88.7 | 7.3 |  | 2020-09-26 | 46 | 22.5 | 51 | 17.5 | 76.1 | 39.5 | 9.4 | 9 | 25.6 | 0.55 | 17 | 1.0178 | 0.06308 | 59.74 | 25.91 | 0.23957 | 5.41 | 0.8085 | 6915.6 | 6760 | 155.6 | 50.855 | 17.5
1339 | 2020-10-01 | 88.8 | 7.2 |  | 2020-09-27 | 46 | 22.5 | 51 | 17.5 | 75.2 | 39.1 | 9.3 | 8.6 | 26 | 0.53 | 18 | 1.0178 | 0.06308 | 59.74 | 25.91 | 0.23957 | 5.41 | 0.8085 | 6915.6 | 6760 | 155.6 | 50.855 | 17.5
1340 | 2020-10-02 | 89 | 6.9 |  | 2020-09-28 | 48 | 23.3 | 46 | 17.5 | 76.9 | 40 | 10 | 8.4 | 25 | 0.53 | 17 | 1.0228 | 0.06538 | 60.91 | 26.09 | 0.24882 | 5.81 | 0.8147 | 8158.8 | 7970 | 188.8 | 48.764 | 17.5
1341 | 2020-10-03 | 88.7 | 7.4 |  | 2020-09-29 | 49 | 24.5 | 45 | 17.5 | 76.1 | 39.5 | 10.2 | 8.4 | 25.6 | 0.53 | 18 | 1.0012 | 0.0632 | 59.4 | 25.62 | 0.24465 | 5.695 | 0.7989 | 7288.05 | 7100 | 188.05 | 47.487 | 17.5
1342 | 2020-10-04 | 89.3 | 7.2 |  | 2020-09-30 | 49 | 24.5 | 47 | 17.5 | 75.8 | 39.2 | 9.7 | 8.7 | 25.6 | 0.52 | 17 | 0.9322 | 0.05908 | 57.01 | 23.91 | 0.22508 | 5.715 | 0.7861 | 7287.5 | 7100 | 187.5 | 47.542 | 17.5
1343 | 2020-10-05 | 89.2 | 7.5 |  | 2020-10-01 | 49 | 24.5 | 47 | 17.5 | 76.4 | 38.8 | 10 | 8.7 | 25.6 | 0.51 | 17 | 0.9322 | 0.05908 | 57.01 | 23.91 | 0.22508 | 5.715 | 0.7861 | 7287.5 | 7100 | 187.5 | 47.542 | 17.5
1344 | 2020-10-06 | 89.8 | 7 | 61 | 2020-10-02 | 45 | 24 | 51 | 17.5 | 76.8 | 40.4 | 9.5 | 8.9 | 25.2 | 0.52 | 17 | 0.9588 | 0.05743 | 56.56 | 24.18 | 0.22339 | 4.925 | 0.7699 | 5733.25 | 5620 | 113.25 | 49.693 | 17.5
1345 | 2020-10-07 | 89.3 | 6.9 |  | 2020-10-03 | 46 | 31 | 50 | 17.5 | 75.7 | 39.5 | 9.5 | 8.8 | 25.8 | 0.52 | 18 | 0.9348 | 0.05373 | 54.4 | 23.71 | 0.21084 | 4.725 | 0.7489 | 5587.35 | 5480 | 107.35 | 48.326 | 17.5
1346 | 2020-10-08 | 89.1 | 7.2 |  | 2020-10-04 | 46 | 33.1 | 50 | 17.5 | 75.9 | 38.9 | 9.8 | 9.1 | 25.3 | 0.53 | 17 | 0.9721 | 0.05465 | 54.2 | 25.06 | 0.21523 | 4.54 | 0.7434 | 5138.55 | 5030 | 108.55 | 47.762 | 17.5
1347 | 2020-10-09 | 89.9 | 6.9 |  | 2020-10-05 | 46 | 39.4 | 50 | 19 | 76.4 | 39.5 | 9 | 8.5 | 25.4 | 0.55 | 18 | 0.9784 | 0.05465 | 54.47 | 25.24 | 0.20794 | 4.585 | 0.747 | 6938.55 | 6830 | 108.55 | 48.194 | 18
1348 | 2020-10-10 | 90.1 | 6.5 | 61.3 | 2020-10-06 | 47 | 31.4 | 49 | 19 | 77 | 40.7 | 10.1 | 8.8 | 25.1 | 0.53 | 18 | 1.0097 | 0.06021 | 58.36 | 24.61 | 0.22369 | 4.85 | 0.7805 | 7545.5 | 7420 | 125.5 | 51.36 | 18
1349 | 2020-10-11 | 89.7 | 6.7 | 61.2 | 2020-10-07 | 48 | 25.2 | 48 | 17.5 | 75 | 38.8 | 9.7 | 8.7 | 25.5 | 0.53 | 18 | 1.0958 | 0.06898 | 67.31 | 25.43 | 0.26106 | 5.55 | 0.8645 | 10019.3 | 9910 | 109.3 | 56.026 | 17.5
1350 | 2020-10-12 | 89.5 | 7.2 |  | 2020-10-08 | 48 | 25.2 | 49 | 17.5 | 75.4 | 39.6 | 9.6 | 8.7 | 25.2 | 0.52 | 17 | 1.0932 | 0.06873 | 67.3 | 25.37 | 0.25906 | 5.57 | 0.8682 | 10019.75 | 9910 | 109.75 | 56.558 | 17.5
1351 | 2020-10-13 | 89.6 | 6.9 |  | 2020-10-09 | 46 | 25.9 | 51 | 17.5 | 75.6 | 38.8 | 9.4 | 8.2 | 25.3 | 0.52 | 18 | 1.0642 | 0.06473 | 63.22 | 25.31 | 0.2447 | 5.15 | 0.8322 | 7921.25 | 7810 | 111.25 | 55.036 | 17.5
1352 | 2020-10-14 | 89 | 7.2 |  | 2020-10-10 | 49 | 29.6 | 48 | 17.5 | 75.9 | 39.4 | 9.5 | 8.7 | 25.4 | 0.52 | 19 | 0.947 | 0.05897 | 58.12 | 22.09 | 0.22589 | 4.885 | 0.7543 | 8114.5 | 8010 | 104.5 | 48.541 | 17.5
1353 | 2020-10-15 | 89.3 | 7 | 61.5 | 2020-10-11 | 49 | 29.6 | 48 | 17.5 | 75.8 | 39.6 | 9.6 | 8.6 | 25.6 | 0.54 | 19 | 0.947 | 0.05897 | 58.12 | 22.09 | 0.22589 | 4.885 | 0.7543 | 8114.5 | 8010 | 104.5 | 48.541 | 17.5
1354 | 2020-10-16 | 88.9 | 7.2 | 61.8 | 2020-10-12 | 49 | 29.6 | 48 | 17.5 | 74.9 | 39.1 | 10.1 | 8.6 | 25.7 | 0.56 | 17 | 0.947 | 0.05897 | 58.12 | 22.09 | 0.22589 | 4.885 | 0.7543 | 8114.5 | 8010 | 104.5 | 48.541 | 17.5
1355 | 2020-10-17 | 89.1 | 7.3 |  | 2020-10-13 | 49 | 28.9 | 48 | 17.5 | 75.6 | 39.3 | 9.2 | 8 | 25.7 | 0.55 | 18 | 0.9463 | 0.05897 | 58.09 | 22.07 | 0.2267 | 4.88 | 0.7539 | 7914.5 | 7810 | 104.5 | 48.493 | 17.5
1356 | 2020-10-18 | 89.4 | 7 |  | 2020-10-14 | 49 | 28.9 | 48 | 17.5 | 76.1 | 40.2 | 8.6 | 9.1 | 25.3 | 0.56 | 19 | 0.9265 | 0.05787 | 56.39 | 21.77 | 0.2205 | 4.72 | 0.7339 | 7534.5 | 7430 | 104.5 | 47.507 | 17.5
1357 | 2020-10-19 | 89.5 | 7.2 |  | 2020-10-15 | 46 | 25.9 | 51 | 17.5 | 75.6 | 40.1 | 9.3 | 8.9 | 25.6 | 0.56 | 18 | 0.9331 | 0.05796 | 55.4 | 22.67 | 0.21849 | 4.63 | 0.7294 | 6966 | 6860 | 106 | 47.522 | 17.5
1358 | 2020-10-20 | 89.1 | 7 |  | 2020-10-16 | 46 | 25.9 | 51 | 17.5 | 76.2 | 38.8 | 9.5 | 8 | 25.6 | 0.52 | 17 | 0.9331 | 0.05796 | 55.4 | 22.67 | 0.21849 | 4.63 | 0.7294 | 6966 | 6860 | 106 | 47.522 | 17.5
1359 | 2020-10-21 | 89.8 | 6.8 |  | 2020-10-17 | 46 | 25.9 | 51 | 17.5 | 76.4 | 39.1 | 9.5 | 8.9 | 25.8 | 0.56 | 18 | 0.9331 | 0.05796 | 55.4 | 22.67 | 0.21849 | 4.63 | 0.7294 | 6966 | 6860 | 106 | 47.522 | 17.5
1360 | 2020-10-22 | 89.3 | 7.3 |  | 2020-10-18 | 46 | 25.9 | 51 | 17.5 | 76.6 | 42.3 | 9.6 | 9.2 | 25.3 | 0.56 | 19 | 0.9331 | 0.05796 | 55.4 | 22.67 | 0.21849 | 4.63 | 0.7294 | 6966 | 6860 | 106 | 47.522 | 17.5
1361 | 2020-10-23 | 89.8 | 6.6 |  | 2020-10-19 | 46 | 25.9 | 51 | 17.5 | 75.8 | 40.2 | 9.5 | 9.4 | 25.3 | 0.56 | 18 | 0.9331 | 0.05796 | 55.4 | 22.67 | 0.21849 | 4.63 | 0.7294 | 6966 | 6860 | 106 | 47.522 | 17.5
1362 | 2020-10-24 | 89.3 | 7.5 | 62.2 | 2020-10-20 | 48 | 27.9 | 49 | 17.5 | 74.8 | 38.8 | 9.5 | 8.6 | 25.6 | 0.56 | 17 | 0.9277 | 0.05782 | 56.06 | 22.15 | 0.22123 | 4.65 | 0.7294 | 7334.2 | 7240 | 94.2 | 47.206 | 17.5
1363 | 2020-10-25 | 89.7 | 7 |  | 2020-10-21 | 48 | 27.9 | 49 | 17.5 | 75.2 | 38.9 | 9.1 | 7.9 | 25.9 | 0.56 | 18 | 0.9277 | 0.05782 | 56.06 | 22.15 | 0.22123 | 4.65 | 0.7294 | 7334.2 | 7240 | 94.2 | 47.206 | 17.5
1364 | 2020-10-26 | 88.5 | 7.8 | 60.6 | 2020-10-22 | 48 | 27.9 | 49 | 17.5 | 76.3 | 40.1 | 9.7 | 8.1 | 25.8 | 0.55 | 18 | 0.9952 | 0.06304 | 57.94 | 23.91 | 0.23493 | 4.56 | 0.7435 | 7202.8 | 7100 | 102.8 | 48.981 | 17.5
1365 | 2020-10-27 | 89.8 | 6.7 |  | 2020-10-23 | 48 | 27.9 | 49 | 17.5 | 75.2 | 38.9 | 9.5 | 8.3 | 25.8 | 0.56 | 18 | 0.9952 | 0.06304 | 57.94 | 23.91 | 0.23493 | 4.56 | 0.7435 | 7202.8 | 7100 | 102.8 | 48.981 | 17.5
1366 | 2020-10-28 | 89.2 | 6.9 |  | 2020-10-24 | 48 | 27.9 | 49 | 17.5 | 74.1 | 38.6 | 8.6 | 8.5 | 25.8 | 0.55 | 18 | 0.9952 | 0.06304 | 57.94 | 23.91 | 0.23493 | 4.56 | 0.7435 | 7202.8 | 7100 | 102.8 | 48.981 | 17.5
1367 | 2020-10-29 | 89.3 | 7.5 |  | 2020-10-25 | 46 | 25.3 | 47 | 17.5 | 75.1 | 38.8 | 9.6 | 8 | 26.2 | 0.55 | 18 | 1.0044 | 0.06256 | 57.4 | 24.41 | 0.23119 | 4.47 | 0.7439 | 6904.3 | 6800 | 104.3 | 49.539 | 17.5
1368 | 2020-10-30 | 89 | 6.9 |  | 2020-10-26 | 46 | 25.3 | 47 | 17.5 | 76.3 | 39.2 | 10 | 8.7 | 25.4 | 0.56 | 17 | 1.0044 | 0.06256 | 57.4 | 24.41 | 0.23119 | 4.47 | 0.7439 | 6904.3 | 6800 | 104.3 | 49.539 | 17.5
1369 | 2020-10-31 | 88.9 | 7.2 |  | 2020-10-27 | 48 | 25.3 | 47 | 17.5 | 74.7 | 38.3 | 9.5 | 9.4 | 25.8 | 0.56 | 17 | 0.8485 | 0.05558 | 51.52 | 21.17 | 0.21205 | 4.72 | 0.6716 | 7230.5 | 7100 | 130.5 | 40.64 | 17.5
1370 | 2020-11-01 | 88.9 | 7.5 | 60.3 | 2020-10-28 | 48 | 25.3 | 47 | 17.5 | 74 | 38.2 | 9.7 | 8.6 | 25.3 | 0.56 | 17 | 0.8485 | 0.05558 | 51.52 | 21.17 | 0.21205 | 4.72 | 0.6716 | 7230.5 | 7100 | 130.5 | 40.64 | 17.5
1371 | 2020-11-02 | 88.5 | 7.5 |  | 2020-10-29 | 48 | 25.3 | 47 | 17.5 | 76.1 | 39.4 | 9.3 | 8.9 | 25.1 | 0.55 | 17 | 0.8485 | 0.05558 | 51.52 | 21.17 | 0.21205 | 4.72 | 0.6716 | 7230.5 | 7100 | 130.5 | 40.64 | 17.5
1372 | 2020-11-03 | 89.6 | 6.9 |  | 2020-10-30 | 48 | 28.2 | 47 | 17.5 | 76.8 | 41 | 9.8 | 9.3 | 25.4 | 0.52 | 18 | 0.8704 | 0.05734 | 53.41 | 21.53 | 0.21412 | 4.905 | 0.6914 | 8930.5 | 8800 | 130.5 | 41.872 | 17.5
1373 | 2020-11-04 | 89 | 7.1 |  | 2020-10-31 | 48 | 28.2 | 47 | 17.5 | 75.2 | 39.1 | 9.1 | 8.7 | 25.3 | 0.51 | 18 | 0.8704 | 0.05734 | 53.41 | 21.53 | 0.21412 | 4.905 | 0.6914 | 8930.5 | 8800 | 130.5 | 41.872 | 17.5
1374 | 2020-11-05 | 89 | 7.2 |  | 2020-11-01 | 48 | 28.2 | 47 | 17.5 | 74.8 | 38.6 | 9.8 | 8.5 | 25.4 | 0.53 | 18 | 0.8704 | 0.05734 | 53.41 | 21.53 | 0.21412 | 4.905 | 0.6914 | 8930.5 | 8800 | 130.5 | 41.872 | 17.5
1375 | 2020-11-06 | 88.8 | 7.2 |  | 2020-11-02 | 45 | 26.1 | 50 | 17.5 | 75.6 | 39 | 10.2 | 8.3 | 25.1 | 0.55 | 18 | 1.0166 | 0.06316 | 58.56 | 25.47 | 0.23283 | 4.775 | 0.7687 | 7854.2 | 7750 | 104.2 | 50.367 | 17.5
1376 | 2020-11-07 | 88.9 | 7.1 |  | 2020-11-03 | 47 | 26.9 | 48 | 17.5 | 75.3 | 38.2 | 10.4 | 9.5 | 25.4 | 0.51 | 18 | 1.0074 | 0.0643 | 59.2 | 24.97 | 0.23487 | 4.875 | 0.7669 | 8872.7 | 8770 | 102.7 | 49.911 | 17.5
1377 | 2020-11-08 | 89.6 | 6.6 | 60.1 | 2020-11-04 | 47 | 26.9 | 48 | 17.5 | 76.4 | 39.6 | 9.6 | 8.1 | 26 | 0.56 | 18 | 1.0074 | 0.0643 | 59.2 | 24.97 | 0.23487 | 4.875 | 0.7669 | 8872.7 | 8770 | 102.7 | 49.911 | 17.5
1378 | 2020-11-09 | 88.9 | 7.3 |  | 2020-11-05 | 47 | 26.9 | 48 | 17.5 | 74.4 | 38.2 | 9.8 | 8.6 | 26.1 | 0.52 | 17 | 1.0074 | 0.0643 | 59.2 | 24.97 | 0.23487 | 4.875 | 0.7669 | 8872.7 | 8770 | 102.7 | 49.911 | 17.5
1379 | 2020-11-10 | 88.6 | 7.2 |  | 2020-11-06 | 51 | 32.1 | 44 | 17.5 | 75.4 | 38.7 | 9.3 | 8.1 | 26 | 0.55 | 18 | 1.0172 | 0.06372 | 61.94 | 24.51 | 0.24563 | 5.235 | 0.7965 | 9369.7 | 9270 | 99.7 | 49.949 | 17.5
1380 | 2020-11-11 | 89.5 | 6.9 |  | 2020-11-07 | 48 | 32.1 | 47 | 17.5 | 74.9 | 38.5 | 10.1 | 8.5 | 25.5 | 0.5 | 18 | 1.032 | 0.06304 | 61.23 | 25.16 | 0.24056 | 5.02 | 0.7945 | 8911.65 | 8820 | 91.65 | 50.938 | 17.5
1381 | 2020-11-12 | 89.6 | 6.5 | 62.1 | 2020-11-08 | 48 | 32.1 | 47 | 17.5 | 76.5 | 39.2 | 10.5 | 8.7 | 25.4 | 0.52 | 18 | 1.032 | 0.06304 | 61.23 | 25.16 | 0.24056 | 5.02 | 0.7945 | 8911.65 | 8820 | 91.65 | 50.938 | 17.5
1382 | 2020-11-13 | 89.2 | 6.3 |  | 2020-11-09 | 48 | 32.1 | 47 | 17.5 | 76 | 38.4 | 9.9 | 8.3 | 25.8 | 0.51 | 18 | 1.032 | 0.06304 | 61.23 | 25.16 | 0.24056 | 5.02 | 0.7945 | 8911.65 | 8820 | 91.65 | 50.938 | 17.5
1383 | 2020-11-14 | 89.3 | 7.3 |  | 2020-11-10 | 49 | 32.8 | 46 | 17.5 | 75.6 | 38.2 | 9.7 | 8.5 | 25.4 | 0.5 | 17 | 1.0406 | 0.06392 | 62.43 | 23.75 | 0.24158 | 4.49 | 0.7818 | 9206 | 9170 | 36 | 53.146 | 17.5
1384 | 2020-11-15 | 89.6 | 7.1 | 61.2 | 2020-11-11 | 47 | 31.4 | 48 | 17.5 | 75 | 38.7 | 9.7 | 8 | 25.8 |  | 17 | 1.0484 | 0.06344 | 61.83 | 24.21 | 0.23946 | 4.39 | 0.7814 | 8507.5 | 8470 | 37.5 | 53.608 | 17.5
1385 | 2020-11-16 | 88.9 | 7.1 | 61.8 | 2020-11-12 | 49 | 31.3 | 46 | 17.5 | 75.3 | 38.5 | 9.4 | 8.5 | 25.6 | 0.51 | 17 | 0.8236 | 0.05256 | 52.05 | 18.03 | 0.20789 | 3.865 | 0.6323 | 7894.75 | 7870 | 24.75 | 41.105 | 17.5
1386 | 2020-11-17 | 88.6 | 7.4 |  | 2020-11-13 | 50 | 29.9 | 45 | 17.5 | 75.7 | 39.3 | 9.6 | 8.4 | 25.8 | 0.5 | 16 | 0.8968 | 0.0572 | 59.06 | 18.94 | 0.23618 | 4.54 | 0.7113 | 9164 | 9140 | 24 | 44.674 | 17.5
1387 | 2020-11-18 | 88.5 | 7.4 | 58.2 | 2020-11-14 | 50 | 32.7 | 45 | 17.5 | 75.5 | 39.2 | 9.1 | 8.5 | 25.7 | 0.49 | 17 | 0.86 | 0.055 | 55.78 | 18.42 | 0.22054 | 4.24 | 0.6729 | 9204 | 9180 | 24 | 42.894 | 17.5
1388 | 2020-11-19 | 89 | 7.2 |  | 2020-11-15 | 50 | 32.7 | 45 | 17.5 | 75.9 | 39.4 | 10.3 | 8.2 | 25.1 | 0.51 | 18 | 0.86 | 0.055 | 55.78 | 18.42 | 0.22054 | 4.24 | 0.6729 | 9204 | 9180 | 24 | 42.894 | 17.5
1389 | 2020-11-20 | 88.9 | 7.1 |  | 2020-11-16 | 50 | 32.7 | 45 | 17.5 | 74.7 | 38.9 | 9.4 | 8.3 | 25.4 | 0.51 | 17 | 0.86 | 0.055 | 55.78 | 18.42 | 0.22054 | 4.24 | 0.6729 | 9204 | 9180 | 24 | 42.894 | 17.5
1390 | 2020-11-21 | 89 | 7.1 |  | 2020-11-17 | 50 | 32.7 | 43 | 17.5 | 74.6 | 37.8 | 9.5 | 8 | 25.7 | 0.53 | 18 | 0.9962 | 0.0619 | 61.5 | 22.14 | 0.24454 | 4.5 | 0.7525 | 9210.6 | 9180 | 30.6 | 49.1 | 17.5
1391 | 2020-11-22 | 89.7 | 6.9 | 59.5 | 2020-11-18 | 52 | 34.7 | 41 | 17.5 | 74.7 | 37.6 | 9.1 | 8.2 | 25.5 | 0.53 | 19 | 0.97 | 0.06062 | 60.36 | 21.42 | 0.24054 | 4.44 | 0.7351 | 9209.1 | 9180 | 29.1 | 47.646 | 17.5
1392 | 2020-11-23 | 89.2 | 7.1 |  | 2020-11-19 | 52 | 34.7 | 41 | 17.5 | 74.6 | 37.2 | 8.9 | 8.4 | 25.5 | 0.53 | 19 | 0.97 | 0.06062 | 60.36 | 21.42 | 0.24054 | 4.44 | 0.7351 | 9209.1 | 9180 | 29.1 | 47.646 | 17.5
1393 | 2020-11-24 | 89.4 | 6.7 |  | 2020-11-20 | 52 | 34.7 | 41 | 17.5 | 75.3 | 37.8 | 9.4 | 9.2 | 25.7 | 0.54 | 18 | 0.97 | 0.06062 | 60.36 | 21.42 | 0.24054 | 4.44 | 0.7351 | 9209.1 | 9180 | 29.1 | 47.646 | 17.5
1394 | 2020-11-25 | 89.5 | 6.8 |  | 2020-11-21 | 52 | 32.7 | 41 | 17.5 | 74.5 | 37.9 | 8.8 | 7.8 | 25.7 | 0.53 | 18 | 0.9672 | 0.06128 | 60.34 | 21.34 | 0.24208 | 4.43 | 0.7321 | 9129.1 | 9100 | 29.1 | 47.556 | 17.5
1395 | 2020-11-26 | 88.8 | 7.2 | 60.5 | 2020-11-22 | 52 | 32.7 | 41 | 17.5 | 74.8 | 37.8 | 9.1 | 8.5 | 25.6 | 0.53 | 18 | 0.9672 | 0.06128 | 60.34 | 21.34 | 0.24208 | 4.43 | 0.7321 | 9129.1 | 9100 | 29.1 | 47.556 | 17.5
1396 | 2020-11-27 | 89.6 | 6.9 |  | 2020-11-23 | 52 | 33 | 41 | 17.5 | 74.5 | 37.7 | 9.7 | 7.8 | 25.4 | 0.55 | 18 | 0.9311 | 0.05644 | 56.69 | 20.84 | 0.23243 | 4.095 | 0.6997 | 6489.1 | 6460 | 29.1 | 45.416 | 17.5
1397 | 2020-11-28 | 88.9 | 7.1 |  | 2020-11-24 | 52 | 33 | 44 | 17.5 | 76.3 | 39.7 | 9 | 9 | 26 | 0.53 | 18 | 0.7661 | 0.04801 | 49.82 | 16.34 | 0.20243 | 3.795 | 0.6064 | 6481.45 | 6460 | 21.45 | 38.288 | 17.5
1398 | 2020-11-29 | 88.9 | 7.4 |  | 2020-11-25 | 52 | 34.5 | 44 | 17.5 | 74.9 | 37.5 | 9.3 | 8.2 | 25.5 | 0.52 | 17 | 0.8694 | 0.05397 | 55.95 | 19.01 | 0.22097 | 4.48 | 0.6954 | 8190.95 | 8140 | 50.95 | 43.665 | 17.5
1399 | 2020-11-30 | 88.5 | 7.5 |  | 2020-11-26 | 52 | 35 | 44 | 17.5 | 75.3 | 38.1 | 9.3 | 8.4 | 26 | 0.52 | 19 | 0.8687 | 0.05496 | 56.07 | 18.99 | 0.21923 | 4.49 | 0.6929 | 9070.95 | 9020 | 50.95 | 43.77 | 17.5
1400 | 2020-12-01 | 88.6 | 8 |  | 2020-11-27 | 52 | 35 | 42 | 17.5 | 75.6 | 38.2 | 10.4 | 7.8 | 25.7 | 0.52 | 18 | 0.8462 | 0.05412 | 54.8 | 18.54 | 0.21842 | 4.51 | 0.672 | 9084 | 9020 | 64 | 41.024 | 17.5
1401 | 2020-12-02 | 89.1 | 7.7 |  | 2020-11-28 | 52 | 35 | 42 | 17.5 | 76.1 | 37.8 | 8.8 | 8.3 | 25.7 | 0.52 |  | 0.8462 | 0.05412 | 54.8 | 18.54 | 0.21842 | 4.51 | 0.672 | 9084 | 9020 | 64 | 41.024 | 17.5
1402 | 2020-12-03 | 89.5 | 7.2 | 61.6 | 2020-11-29 | 51 | 35 | 43 | 17.5 | 76 | 39.1 | 8.9 | 7.8 | 25.3 | 0.53 | 18 | 1.0307 | 0.0627 | 62.16 | 24.18 | 0.24266 | 5.165 | 0.8031 | 8981.3 | 8870 | 111.3 | 50.949 | 17.5
1403 | 2020-12-04 | 89.1 | 6.8 |  | 2020-11-30 | 51 | 35 | 43 | 17.5 | 76.4 | 38.6 | 9.4 | 7.8 | 25.5 | 0.54 | 18 | 1.0307 | 0.0627 | 62.16 | 24.18 | 0.24266 | 5.165 | 0.8031 | 8981.3 | 8870 | 111.3 | 50.949 | 17.5
1404 | 2020-12-05 | 88.5 | 7.3 |  | 2020-12-01 | 51 | 35 | 43 | 17.25 | 76.6 | 40.4 | 9.6 | 8.6 | 25.2 | 0.51 | 19 | 1.0307 | 0.0627 | 62.16 | 24.18 | 0.24266 | 5.165 | 0.8031 | 8981.3 | 8870 | 111.3 | 50.949 | 17.25
1405 | 2020-12-06 | 89 | 7.9 |  | 2020-12-02 | 51 | 30 | 43 | 17.25 | 76.4 | 39.7 | 9.4 | 8.4 | 25.8 | 0.53 | 19 | 1.0227 | 0.06431 | 62.01 | 24.08 | 0.24597 | 5.22 | 0.7982 | 8791.6 | 8670 | 121.6 | 50.572 | 17.25
1406 | 2020-12-07 | 89.2 | 7 |  | 2020-12-03 | 51 | 30 | 43 | 17.25 | 76.3 | 38.7 | 9.1 | 8.2 | 24.8 | 0.5 | 17 | 0.9572 | 0.06111 | 59.16 | 22.28 | 0.23597 | 5.07 | 0.7547 | 8787.85 | 8670 | 117.85 | 46.937 | 17.25
1407 | 2020-12-08 | 89.5 | 6.6 | 60 | 2020-12-04 | 49 | 30 | 51 | 17.25 | 75.8 | 38.9 | 8.4 | 8.6 | 24.8 | 0.53 | 18 | 0.8591 | 0.05465 | 54.57 | 19.9 | 0.20623 | 4.89 | 0.7164 | 8486.8 | 8370 | 116.8 | 45.598 | 17.25
1408 | 2020-12-09 | 89.6 | 7.4 |  | 2020-12-05 | 51 | 30 | 49 | 17.25 | 74.8 | 40.7 | 9.4 | 7.9 | 25 | 0.53 |  | 0.8499 | 0.05513 | 55.11 | 19.4 | 0.20997 | 4.98 | 0.716 | 8785.3 | 8670 | 115.3 | 45.04 | 17.25
1409 | 2020-12-10 | 89.2 | 7.3 |  | 2020-12-06 | 51 | 30 | 49 | 17.25 | 75 | 37.9 | 10 | 8.6 | 25.5 | 0.53 | 18 | 0.8499 | 0.05513 | 55.11 | 19.4 | 0.20997 | 4.98 | 0.716 | 8785.3 | 8670 | 115.3 | 45.04 | 17.25
1410 | 2020-12-11 | 89 | 7.3 | 62.1 | 2020-12-07 | 51 | 30 | 49 | 17.25 | 77 | 40.6 | 9.6 | 8.4 | 25.1 | 0.53 | 18 | 0.8499 | 0.05513 | 55.11 | 19.4 | 0.20997 | 4.98 | 0.716 | 8785.3 | 8670 | 115.3 | 45.04 | 17.25
1411 | 2020-12-12 | 89.6 | 6.7 |  | 2020-12-08 | 51 | 28.5 | 49 | 17.25 | 76.4 | 39.8 | 10.5 | 8.5 | 26.2 | 0.52 | 18 | 0.9666 | 0.06326 | 64.6 | 21.97 | 0.24692 | 5.94 | 0.8269 | 11485.55 | 11370 | 115.55 | 50.294 | 17.25
1412 | 2020-12-13 | 89.2 | 7.1 |  | 2020-12-09 | 50 | 27.8 | 50 | 17.25 | 75.6 | 39.9 | 9.5 | 8 | 26.3 | 0.49 | 18 | 0.9478 | 0.06188 | 63.51 | 21.13 | 0.24375 | 5.55 | 0.8002 | 11098.75 | 11020 | 78.75 | 49.603 | 17.25
1413 | 2020-12-14 | 89.3 | 7.9 |  | 2020-12-10 | 47 | 26.4 | 53 | 17.25 | 74.6 | 39.7 | 10.1 | 8.8 | 25.5 | 0.49 | 18 | 1.0015 | 0.06316 | 64.55 | 22.72 | 0.24684 | 5.335 | 0.8209 | 10232.65 | 10170 | 62.65 | 52.829 | 17.25
1414 | 2020-12-15 | 88.8 | 7 |  | 2020-12-11 | 47 | 26.4 | 53 | 17.25 | 76.2 | 39.6 | 9.3 | 7.9 | 25.4 | 0.49 | 17 | 1.0015 | 0.06316 | 64.55 | 22.72 | 0.24684 | 5.335 | 0.8209 | 10232.65 | 10170 | 62.65 | 52.829 | 17.25
1415 | 2020-12-16 | 88.7 | 7.3 |  | 2020-12-12 | 47 | 26.4 | 53 | 17.25 | 74.6 | 38.4 | 9.8 | 8.5 | 25.8 | 0.52 | 18 | 0.9124 | 0.05821 | 56.9 | 21.37 | 0.21894 | 4.615 | 0.7309 | 8522.65 | 8460 | 62.65 | 48.392 | 17.25
1416 | 2020-12-17 | 88.9 | 7.2 |  | 2020-12-13 | 47 | 26.4 | 53 | 17.25 | 74.4 | 38.4 | 9.5 | 8.8 | 25.4 | 0.52 | 18 | 0.9124 | 0.05821 | 56.9 | 21.37 | 0.21894 | 4.615 | 0.7309 | 8522.65 | 8460 | 62.65 | 48.392 | 17.25
1417 | 2020-12-18 | 89.4 | 7 |  | 2020-12-14 | 47 | 26.4 | 53 | 17.25 | 74.6 | 38.6 | 9.6 | 8.4 | 26.3 | 0.54 |  | 1.0303 | 0.06397 | 62.03 | 24.61 | 0.23694 | 4.885 | 0.8092 | 8529.4 | 8460 | 69.4 | 54.935 | 17.25
1418 | 2020-12-19 | 88.9 | 7.4 |  | 2020-12-15 | 45 | 26.4 | 55 | 17.5 | 75.3 | 39.4 | 9.7 | 8.4 | 25.3 | 0.53 | 16 | 1.0365 | 0.06333 | 61.29 | 25.39 | 0.23352 | 4.915 | 0.8118 | 8240.7 | 8160 | 80.7 | 54.883 | 17.5
1419 | 2020-12-20 | 89.1 | 7 |  | 2020-12-16 | 46 | 27.6 | 54 | 19.5 | 74.6 | 38.9 | 9.4 | 8.4 | 25 | 0.52 |  | 0.8903 | 0.05493 | 53.52 | 21.74 | 0.20715 | 4.4 | 0.7064 | 6983.95 | 6910 | 73.95 | 46.804 | 18
1420 | 2020-12-21 | 89 | 7.1 | 62.9 | 2020-12-17 | 46 | 27.6 | 54 | 18.5 | 74.4 | 39.4 | 9.8 | 7.8 | 25.4 | 0.55 | 17 | 0.8903 | 0.05493 | 53.52 | 21.74 | 0.20715 | 4.4 | 0.7064 | 6983.95 | 6910 | 73.95 | 46.804 | 18
1421 | 2020-12-22 | 89.5 | 6.6 |  | 2020-12-18 | 48 | 29.5 | 52 | 17.5 | 76.7 | 41.9 | 8.5 | 7.9 | 26 | 0.55 |  | 0.8591 | 0.05549 | 54.51 | 20.27 | 0.20883 | 4.63 | 0.6995 | 9129.45 | 9060 | 69.45 | 45.018 | 17.5
1422 | 2020-12-23 | 89.2 | 6.8 |  | 2020-12-19 | 48 | 29.5 | 52 | 17.5 | 74.1 | 38.3 | 9 | 7.8 | 25.3 | 0.52 | 17 | 0.8591 | 0.05549 | 54.51 | 20.27 | 0.20883 | 4.63 | 0.6995 | 9129.45 | 9060 | 69.45 | 45.018 | 17.5
1423 | 2020-12-24 | 89.1 | 7.3 |  | 2020-12-20 | 48 | 29.5 | 52 | 17.25 | 74.4 | 39.6 | 9.2 | 8.1 | 25 |  | 17 | 0.8591 | 0.05549 | 54.51 | 20.27 | 0.20883 | 4.63 | 0.6995 | 9129.45 | 9060 | 69.45 | 45.018 | 17.25
1424 | 2021-01-05 | 89.6 | 7.5 |  | 2021-01-01 | 47 | 27 | 53 | 17.25 | 76.3 | 39.6 | 9.6 | 8.3 | 24.8 | 0.52 | 18 | 0.8577 | 0.05183 | 50.27 | 20.51 | 0.19514 | 3.92 | 0.6706 | 4785.7 | 4710 | 75.7 | 46.231 | 17.25
1425 | 2021-01-06 | 89.6 | 7.1 |  | 2021-01-02 | 47 | 27 | 53 | 17.25 | 76.5 | 41 | 10 | 8.1 | 25.3 | 0.57 | 18 | 0.8577 | 0.05183 | 50.27 | 20.51 | 0.19514 | 3.92 | 0.6706 | 4785.7 | 4710 | 75.7 | 46.231 | 17.25
1426 | 2021-01-07 | 89.4 | 7 |  | 2021-01-03 | 50 | 30 | 45 | 17.25 | 76.1 | 39.2 | 9.1 | 7.8 | 25.7 | 0.55 | 19 | 0.8596 | 0.05275 | 51.01 | 20.33 | 0.20763 | 4.09 | 0.6599 | 5366.65 | 5280 | 86.65 | 42.641 | 17.25
1427 | 2021-01-08 | 89.5 | 6.9 |  | 2021-01-04 | 52 | 32 | 43 | 17.25 | 74.7 | 38.4 | 9.5 | 8 | 25.4 | 0.52 | 18 | 0.8522 | 0.05253 | 51.47 | 20.01 | 0.20929 | 4.27 | 0.6651 | 5755.45 | 5660 | 95.45 | 42.021 | 17.25
1428 | 2021-01-09 | 89.3 | 7 |  | 2021-01-05 | 52 | 32 | 43 | 17.25 | 76.1 | 38.9 | 9.2 | 8.2 | 26.2 | 0.54 | 18 | 0.8522 | 0.05253 | 51.47 | 20.01 | 0.20929 | 4.27 | 0.6651 | 5755.45 | 5660 | 95.45 | 42.021 | 17.25
1429 | 2021-01-10 | 89.2 | 7.1 | 63.2 | 2021-01-06 | 52 | 32 | 43 | 17.25 | 76.5 | 39.2 | 9.3 | 8.6 | 25.9 | 0.56 |  | 0.8522 | 0.05253 | 51.47 | 20.01 | 0.20929 | 4.27 | 0.6651 | 5755.45 | 5660 | 95.45 | 42.021 | 17.25
1430 | 2021-01-11 | 89 | 7.2 |  | 2021-01-07 | 52 | 32 | 43 | 17.25 | 75.7 | 40.3 | 9.7 | 8.7 | 25.8 | 0.56 | 18 | 0.8522 | 0.05253 | 51.47 | 20.01 | 0.20929 | 4.27 | 0.6651 | 5755.45 | 5660 | 95.45 | 42.021 | 17.25
1431 | 2021-01-12 | 88.9 | 7.5 |  | 2021-01-08 | 52 | 32 | 43 | 17.25 | 76.5 | 39.6 | 9.1 | 8.8 | 25.7 | 0.52 | 18 | 0.9439 | 0.05701 | 55.46 | 22.53 | 0.22329 | 4.48 | 0.726 | 5760.7 | 5660 | 100.7 | 47.11 | 17.25
1432 | 2021-01-13 | 88.6 | 7.7 |  | 2021-01-09 | 52 | 32 | 43 | 17.25 | 76.6 | 39.8 | 9.3 | 9 | 25.9 | 0.51 | 18 | 0.9439 | 0.05701 | 55.46 | 22.53 | 0.22329 | 4.48 | 0.726 | 5760.7 | 5660 | 100.7 | 47.11 | 17.25
1433 | 2021-01-14 | 88.6 | 7.3 | 61.6 | 2021-01-10 | 52 | 36.2 | 43 | 17.25 | 77 | 41.6 | 9.1 | 8.7 | 25.2 | 0.53 |  | 0.9546 | 0.05727 | 56.29 | 22 | 0.22194 | 3.99 | 0.7115 | 6893.75 | 6860 | 33.75 | 48.386 | 17.25
1434 | 2021-01-15 | 89.2 | 7.1 |  | 2021-01-11 | 52 | 36.2 | 43 | 17.5 | 75.5 | 41 | 9.1 | 8.6 | 25.4 | 0.52 | 17 | 0.8236 | 0.05087 | 50.59 | 18.4 | 0.20194 | 3.69 | 0.6245 | 6886.25 | 6860 | 26.25 | 41.116 | 17.5
1435 | 2021-01-16 | 89.2 | 7.4 |  | 2021-01-12 | 52 | 36.2 | 43 | 17.5 | 75.3 | 39.7 | 8.9 | 8 | 25.3 | 0.53 | 18 | 0.8236 | 0.05087 | 50.59 | 18.4 | 0.20194 | 3.69 | 0.6245 | 6886.25 | 6860 | 26.25 | 41.116 | 17.5
1436 | 2021-01-17 | 89 | 7.7 |  | 2021-01-13 | 52 | 32.2 | 43 | 17.5 | 76.3 | 39.9 | 9.3 | 7.9 | 25.9 | 0.53 | 18 | 0.8155 | 0.05209 | 50.3 | 18.49 | 0.20367 | 3.87 | 0.625 | 6752 | 6700 | 52 | 40.556 | 17.5
1437 | 2021-01-18 | 88.9 | 7.3 | 61.3 | 2021-01-14 | 50 | 30.2 | 45 | 17.5 | 75.8 | 39.4 | 9.4 | 8.9 | 25.2 | 0.55 | 18 | 0.7005 | 0.04614 | 43.2 | 15.94 | 0.17817 | 3.32 | 0.5315 | 5798.25 | 5750 | 48.25 | 34.456 | 17.5
1438 | 2021-01-19 | 88.8 | 7.3 |  | 2021-01-15 | 50 | 32 | 45 | 18.25 | 75.7 | 40 | 9 | 7.7 | 26.1 | 0.57 | 18 | 0.6552 | 0.04141 | 38.83 | 15.31 | 0.16291 | 2.92 | 0.4881 | 3888.25 | 3840 | 48.25 | 31.973 | 18
1439 | 2021-01-20 | 88.6 | 7.7 |  | 2021-01-16 | 50 | 30 | 45 | 17.5 | 75.9 | 39.1 | 9.3 | 7.9 | 25.1 | 0.55 | 18 | 0.6524 | 0.04207 | 38.81 | 15.23 | 0.16445 | 2.91 | 0.4851 | 3808.25 | 3760 | 48.25 | 31.883 | 17.5
1440 | 2021-01-21 | 88.9 | 7.8 |  | 2021-01-17 | 53 | 53 | 42 | 17.5 | 76.6 | 40.4 | 9.2 | 8.4 | 25.6 | 0.55 | 19 | 0.7983 | 0.04123 | 44.14 | 19.27 | 0.16705 | 3.28 | 0.5934 | 4615 | 4560 | 55 | 39.326 | 17.5
1441 | 2021-01-22 | 88.8 | 7.1 |  | 2021-01-18 | 50 | 30 | 50 | 17.5 | 76 | 40.2 | 9.3 | 8.3 | 26.1 | 0.56 | 19 | 0.7681 | 0.04797 | 49.81 | 16.88 | 0.19475 | 4.05 | 0.6336 | 6280.5 | 6230 | 50.5 | 40.952 | 17.5
1442 | 2021-01-23 | 88.9 | 7.4 |  | 2021-01-19 | 48 | 26 | 52 | 17.5 | 75.1 | 38.9 | 9.5 | 8.2 | 25.9 | 0.56 | 18 | 0.7311 | 0.04657 | 45.73 | 16.72 | 0.18115 | 3.7 | 0.5906 | 5072.3 | 5010 | 62.3 | 39.206 | 17.5
1443 | 2021-01-24 | 88.9 | 7.2 |  | 2021-01-20 | 48 | 48 | 52 | 17.5 | 75.9 | 39.6 | 8.6 | 9.4 | 25 | 0.55 | 19 | 0.6332 | 0.03216 | 34.9 | 15.65 | 0.12391 | 2.77 | 0.4936 | 3482.3 | 3420 | 62.3 | 33.787 | 17.5
1444 | 2021-01-25 | 88.9 | 7.7 | 62.1 | 2021-01-21 | 47 | 30 | 53 | 17.5 | 75.8 | 38.9 | 9.3 | 8.1 | 25.9 | 0.55 | 19 | 0.6126 | 0.03786 | 34.45 | 15.18 | 0.1359 | 2.635 | 0.4668 | 2613.05 | 2550 | 63.05 | 33.256 | 17.5
1445 | 2021-01-26 | 88.9 | 7.3 |  | 2021-01-22 | 44 | 27 | 56 | 17.5 | 76.2 | 39.3 | 9.4 | 8.7 | 25.7 | 0.57 | 16 | 0.6519 | 0.03978 | 36.16 | 16.26 | 0.1419 | 2.725 | 0.4929 | 2615.3 | 2550 | 65.3 | 35.437 | 17.5
1446 | 2021-01-27 | 88.7 | 7.4 |  | 2021-01-23 | 46 | 29 | 54 | 17.5 | 76.3 | 39.6 | 9.2 | 8.8 | 25.2 | 0.57 | 17 | 0.6257 | 0.0385 | 35.02 | 15.54 | 0.1379 | 2.665 | 0.4755 | 2613.8 | 2550 | 63.8 | 33.983 | 17.5
1447 | 2021-01-28 | 88.8 | 7.4 |  | 2021-01-24 | 46 | 29 | 54 | 17.5 | 74.6 | 39 | 9.8 | 8.4 | 25.4 | 0.55 | 18 | 0.6257 | 0.0385 | 35.02 | 15.54 | 0.1379 | 2.665 | 0.4755 | 2613.8 | 2550 | 63.8 | 33.983 | 17.5
1448 | 2021-01-29 | 89 | 7.7 |  | 2021-01-25 | 46 | 29 | 54 | 17.5 | 75.3 | 38.9 | 9.5 | 8.4 | 25.3 | 0.57 | 19 | 0.7445 | 0.0451 | 45.22 | 17.34 | 0.1751 | 3.625 | 0.5955 | 4893.8 | 4830 | 63.8 | 39.899 | 17.5
1449 | 2021-01-30 | 88.9 | 7.3 |  | 2021-01-26 | 47 | 27.6 | 49 | 17.5 | 75.5 | 39.6 | 9.7 | 8.5 | 25.7 | 0.56 | 17 | 0.7461 | 0.04865 | 45.7 | 17.21 | 0.18388 | 3.595 | 0.5732 | 6361.25 | 6300 | 61.25 | 37.561 | 17.5
1450 | 2021-01-31 | 89.1 | 7.2 |  | 2021-01-27 | 47 | 26.1 | 49 | 17.5 | 75.6 | 39.3 | 9.8 | 8.6 | 24.4 | 0.54 | 15 | 0.7426 | 0.0503 | 45.8 | 17.11 | 0.18368 | 3.595 | 0.5677 | 7161.25 | 7100 | 61.25 | 37.576 | 17.5
1451 | 2021-02-01 | 88.8 | 7.4 | 62.3 | 2021-01-28 | 47 | 21 | 49 | 17.5 | 74.9 | 38.6 | 9.4 | 8.1 | 25.5 | 0.52 | 18 | 0.899 | 0.06526 | 60.59 | 19.32 | 0.2357 | 4.955 | 0.719 | 13111.25 | 13050 | 61.25 | 46.008 | 17.5
1452 | 2021-02-02 | 88.5 | 7.5 |  | 2021-01-29 | 51 | 42.6 | 45 | 17.5 | 76.3 | 39.4 | 9.4 | 8.2 | 25.2 | 0.52 | 17 | 0.6575 | 0.0447 | 41.15 | 15.03 | 0.15179 | 3.34 | 0.5045 | 9856.75 | 9800 | 56.75 | 33.038 | 17.5
1453 | 2021-02-03 | 88.5 | 7.8 | 62 | 2021-01-30 | 51 | 49.5 | 45 | 17.5 | 76.7 | 39.8 | 9.1 | 8.2 | 25.6 | 0.56 | 17 | 0.4459 | 0.02446 | 21.14 | 12.04 | 0.08141 | 1.5 | 0.2998 | 1806.75 | 1750 | 56.75 | 21.63 | 17.5
1454 | 2021-02-04 | 88.7 | 7.3 |  | 2021-01-31 | 51 | 42.5 | 45 | 17.5 | 76.5 | 39.5 | 10.1 | 8 | 26 | 0.52 | 18 | 0.5054 | 0.03062 | 27.02 | 12.81 | 0.1085 | 2.025 | 0.3593 | 2856.75 | 2800 | 56.75 | 24.766 | 17.5
1455 | 2021-02-05 | 88.8 | 7.4 | 63.1 | 2021-02-01 | 51 | 42.5 | 45 | 17.5 | 76.1 | 38 | 8.9 | 7.9 | 26 | 0.56 | 19 | 0.5054 | 0.03062 | 27.02 | 12.81 | 0.1085 | 2.025 | 0.3593 | 2856.75 | 2800 | 56.75 | 24.766 | 17.5
1456 | 2021-02-06 | 88.9 | 7.4 |  | 2021-02-02 | 48 | 25.3 | 48 | 17.5 | 76.5 | 39.2 | 10.2 | 8 | 25.4 | 0.56 | 18 | 0.7163 | 0.04901 | 46.34 | 15.77 | 0.18909 | 3.67 | 0.5615 | 7147.2 | 7100 | 47.2 | 35.918 | 17.5
1457 | 2021-02-07 | 89.3 | 7 | 62.7 | 2021-02-03 | 48 | 25.3 | 52 | 17.5 | 76.2 | 39.7 | 10 | 7.9 | 25.7 | 0.54 | 16 | 0.7059 | 0.04801 | 46.3 | 15.53 | 0.18109 | 3.75 | 0.5763 | 7149 | 7100 | 49 | 38.046 | 17.5
1458 | 2021-02-08 | 88.9 | 7.1 |  | 2021-02-04 | 44 | 22.4 | 56 | 17.5 | 75.9 | 39.2 | 9.8 | 8.2 | 25.7 | 0.55 | 17 | 0.6957 | 0.04752 | 44.37 | 15.42 | 0.17238 | 3.3 | 0.5469 | 6924.75 | 6900 | 24.75 | 38.007 | 17.5
1459 | 2021-02-09 | 89.1 | 6.9 | 63.1 | 2021-02-05 | 45 | 22.6 | 55 | 17.5 | 74.8 | 38.1 | 9.6 | 7.9 | 25.7 | 0.54 | 18 | 0.7283 | 0.04832 | 44.85 | 16.56 | 0.17588 | 3.25 | 0.5631 | 5827.75 | 5800 | 27.75 | 39.827 | 17.5
1460 | 2021-02-10 | 88.7 | 7.3 |  | 2021-02-06 | 45 | 22.6 | 55 | 17.5 | 75.3 | 38.4 | 10.3 | 8.1 | 26.6 | 0.52 | 18 | 0.8593 | 0.05472 | 50.55 | 20.16 | 0.19588 | 3.55 | 0.6501 | 5835.25 | 5800 | 35.25 | 47.097 | 17.5
1461 | 2021-02-11 | 89 | 7.5 | 63 | 2021-02-07 | 45 | 22.6 | 55 | 17.5 | 75.6 | 38.8 | 9.3 | 8.1 | 25.9 | 0.52 | 18 | 0.8593 | 0.05472 | 50.55 | 20.16 | 0.19588 | 3.55 | 0.6501 | 5835.25 | 5800 | 35.25 | 47.097 | 17.5
1462 | 2021-02-12 | 88.9 | 7.3 |  | 2021-02-08 | 45 | 22.6 | 55 | 17.5 | 75.4 | 38.7 | 10.4 | 7.9 | 26.3 | 0.55 | 18 | 0.8593 | 0.05472 | 50.55 | 20.16 | 0.19588 | 3.55 | 0.6501 | 5835.25 | 5800 | 35.25 | 47.097 | 17.5
1463 | 2021-02-13 | 88.9 | 7.2 | 62.7 | 2021-02-09 | 46 | 22.7 | 49 | 17.5 | 74.7 | 37.7 | 9.6 | 8 | 25.6 | 0.54 | 18 | 1.0376 | 0.0657 | 61.1 | 24.47 | 0.24267 | 4.58 | 0.7783 | 7874.3 | 7800 | 74.3 | 52.947 | 17.5
1464 | 2021-02-14 | 88.8 | 7.3 |  | 2021-02-10 | 45 | 24.1 | 48 | 17.5 | 75.2 | 37.8 | 10.2 | 8.2 | 25.5 | 0.49 | 18 | 1.0483 | 0.06594 | 60.86 | 24.93 | 0.24291 | 4.545 | 0.7732 | 8129.3 | 8050 | 79.3 | 52.182 | 17.5
1465 | 2021-02-15 | 88.6 | 7 |  | 2021-02-11 | 45 | 24.1 | 48 | 17.5 | 75.8 | 38.7 | 10 | 8.1 | 25.6 | 0.52 | 17 | 1.0483 | 0.06594 | 60.86 | 24.93 | 0.24291 | 4.545 | 0.7732 | 8129.3 | 8050 | 79.3 | 52.182 | 17.5
1466 | 2021-02-16 | 88.9 | 7 |  | 2021-02-12 | 49 | 30.4 | 44 | 17.5 | 75.9 | 39.9 | 9.8 | 8.3 | 25.9 | 0.51 | 17 | 0.9385 | 0.06218 | 57.62 | 22.19 | 0.22586 | 5.04 | 0.7307 | 10582.85 | 10450 | 132.85 | 45.497 | 17.5
1467 | 2021-02-17 | 88.8 | 7 |  | 2021-02-13 | 49 | 33.2 | 44 | 17.5 | 76.7 | 40.3 | 10.1 | 8 | 25.2 | 0.5 | 17 | 0.9413 | 0.06218 | 57.74 | 22.27 | 0.22262 | 5.06 | 0.7323 | 11382.85 | 11250 | 132.85 | 45.689 | 17.5
1468 | 2021-02-18 | 88.8 | 7.6 |  | 2021-02-14 | 49 | 28.3 | 44 | 17.5 | 76.1 | 38.8 | 9.7 | 8 | 26 | 0.49 | 18 | 0.9364 | 0.06218 | 57.53 | 22.13 | 0.22829 | 5.025 | 0.7295 | 9982.85 | 9850 | 132.85 | 45.353 | 17.5
1469 | 2021-02-19 | 88.7 | 7.9 |  | 2021-02-15 | 49 | 28.3 | 44 | 17.75 | 75.4 | 39.7 | 10.4 | 7.8 | 26.1 | 0.5 | 17 | 0.9364 | 0.06218 | 57.53 | 22.13 | 0.22829 | 5.025 | 0.7295 | 9982.85 | 9850 | 132.85 | 45.353 | 17.75
1470 | 2021-02-20 | 88.6 | 7.5 |  | 2021-02-16 | 52 | 30.4 | 48 | 17.75 | 75 | 39.7 | 10.2 | 8.2 | 26.1 | 0.48 | 18 | 0.7387 | 0.05293 | 51.2 | 16.09 | 0.19282 | 4.725 | 0.6364 | 10998.25 | 10900 | 98.25 | 39.313 | 17.75
1471 | 2021-02-21 | 88.6 | 7.5 |  | 2021-02-17 | 51 | 31 | 49 | 17.75 | 76.7 | 41.3 | 9.5 | 9.1 | 26.1 | 0.49 |  | 0.6524 | 0.04501 | 43.22 | 14.82 | 0.16933 | 3.98 | 0.5543 | 6848.25 | 6750 | 98.25 | 34.609 | 17.75
1472 | 2021-02-22 | 88.5 | 7.5 | 63.9 | 2021-02-18 | 49 | 28.6 | 47 | 17.75 | 76.8 | 40.8 | 9.5 | 8.5 | 25 | 0.48 | 17 | 0.6982 | 0.04681 | 43.86 | 16.28 | 0.17759 | 3.87 | 0.5573 | 6549.45 | 6450 | 99.45 | 34.493 | 17.75
1473 | 2021-02-23 | 88.4 | 7.5 | 62.1 | 2021-02-19 | 52 | 30.7 | 42 | 17.75 | 77 | 41.1 | 9.4 | 8.6 | 25.6 | 0.49 | 18 | 0.7179 | 0.04931 | 45.92 | 16.43 | 0.18877 | 4.04 | 0.5679 | 7597.8 | 7500 | 97.8 | 34.19 | 17.75
1474 | 2021-02-24 | 88.4 | 7.5 | 61.1 | 2021-02-20 | 52 | 30.7 | 45 | 17.75 | 75.1 | 38.9 | 8.1 | 7.8 | 25.5 | 0.48 | 17 | 0.5448 | 0.04044 | 38.98 | 11.07 | 0.15947 | 3.31 | 0.4529 | 7537.9 | 7500 | 37.9 | 27.095 | 17.75
1475 | 2021-02-25 | 88.7 | 7.5 | 61.8 | 2021-02-21 | 52 | 30.7 | 48 | 17.75 | 75.5 | 38.4 | 8.8 | 8.2 | 25.3 | 0.49 | 18 | 0.6779 | 0.04664 | 45.5 | 14.64 | 0.17657 | 3.75 | 0.561 | 7736.75 | 7690 | 46.75 | 36.454 | 17.75
1476 | 2021-02-26 | 89 | 7.5 | 60.4 | 2021-02-22 | 52 | 30.7 | 48 | 17.75 | 76.5 | 39.9 | 9 | 8.1 | 26.1 | 0.51 | 18 | 0.5706 | 0.04142 | 40.69 | 12.01 | 0.15922 | 3.71 | 0.4979 | 7756.5 | 7690 | 66.5 | 30.258 | 17.75
1477 | 2021-02-27 | 88.8 | 7.3 | 61.3 | 2021-02-23 | 50 | 29.3 | 50 | 17.75 | 76.8 | 40.5 | 9.2 | 8.1 | 26 | 0.52 | 19 | 0.6152 | 0.04276 | 41.55 | 13.8 | 0.16175 | 3.9 | 0.5301 | 7086 | 6990 | 96 | 32.521 | 17.75
1478 | 2021-02-28 | 88.4 | 7.7 | 61.2 | 2021-02-24 | 48 | 29.3 | 52 | 17.75 | 76.2 | 39.5 | 9.4 | 8.1 | 26.1 | 0.5 | 17 | 0.5982 | 0.041 | 39.87 | 13.58 | 0.15401 | 3.75 | 0.5131 | 6786 | 6690 | 96 | 31.625 | 17.75
1479 | 2021-03-01 | 89.2 | 7.3 |  | 2021-02-25 | 50 | 25.4 | 50 | 17.75 | 74.2 | 39.7 | 9.3 | 8.7 | 25.4 | 0.5 | 19 | 0.7365 | 0.05423 | 52.43 | 15.85 | 0.19962 | 5.01 | 0.6484 | 11462.2 | 11350 | 112.2 | 38.975 | 17.75
1480 | 2021-03-02 | 88.6 | 7.6 | 61.3 | 2021-02-26 | 50 | 25.4 | 46 | 17.75 | 75.5 | 39.6 | 9.1 | 8.3 | 25.6 | 0.49 | 17 | 0.8497 | 0.06027 | 56.83 | 19.17 | 0.22254 | 5.33 | 0.7084 | 11487 | 11350 | 137 | 42.359 | 17.75
1481 | 2021-03-03 | 88.8 | 7.4 |  | 2021-02-27 | 50 | 29 | 46 | 17.75 | 76 | 39.9 | 9.6 | 8.1 | 25.6 | 0.5 | 18 | 0.7393 | 0.04971 | 46.39 | 17.61 | 0.18582 | 4.37 | 0.6016 | 7287 | 7150 | 137 | 36.407 | 17.75
1482 | 2021-03-04 | 88.9 | 7.1 | 59.9 | 2021-02-28 | 52 | 31 | 44 | 17.75 | 75.8 | 39.3 | 10 | 8.2 | 26.1 | 0.5 | 19 | 0.6723 | 0.04645 | 43.39 | 15.96 | 0.17501 | 4.34 | 0.562 | 7298.7 | 7150 | 148.7 | 32.544 | 17.75
1483 | 2021-03-05 | 88.8 | 7.3 |  | 2021-03-01 | 52 | 31 | 44 | 17.75 | 74.5 | 37.6 | 9.5 | 8.8 | 25.2 | 0.49 | 18 | 0.6723 | 0.04645 | 43.39 | 15.96 | 0.17501 | 4.34 | 0.562 | 7298.7 | 7150 | 148.7 | 32.544 | 17.75
1484 | 2021-03-06 | 88.5 | 7.5 | 62.2 | 2021-03-02 | 52 | 30.7 | 44 | 17.75 | 75.7 | 38.4 | 9.9 | 8.6 | 26.1 | 0.49 | 18 | 0.8553 | 0.05602 | 53.08 | 20.5 | 0.20937 | 4.99 | 0.6966 | 8226.95 | 8070 | 156.95 | 42.516 | 17.75
1485 | 2021-03-07 | 88.6 | 7.4 |  | 2021-03-03 | 50 | 28.7 | 46 | 17.75 | 74 | 37.3 | 9.8 | 8.6 | 25.8 | 0.48 | 19 | 0.8855 | 0.05746 | 54.62 | 20.82 | 0.21553 | 4.73 | 0.7036 | 8187.25 | 8070 | 117.25 | 44.578 | 17.75
1486 | 2021-03-08 | 88.7 | 7.4 | 62.3 | 2021-03-04 | 49 | 28 | 47 | 17.75 | 75.8 | 40.8 | 9.4 | 9.1 | 25.8 | 0.5 | 19 | 0.8367 | 0.05438 | 50.35 | 20.09 | 0.20007 | 4.33 | 0.6547 | 7077.25 | 6960 | 117.25 | 42.11 | 17.75
1487 | 2021-03-09 | 88.8 | 7.3 |  | 2021-03-05 | 48 | 25.3 | 47 | 17.75 | 74.8 | 39.4 | 9.1 | 8.7 | 25.3 | 0.51 | 17 | 0.9 | 0.05809 | 53.5 | 21.63 | 0.21502 | 4.46 | 0.6926 | 7024.65 | 6910 | 114.65 | 44.962 | 17.75
1488 | 2021-03-10 | 88.9 | 7.4 | 60.2 | 2021-03-06 | 48 | 25.3 | 47 | 17.75 | 74.9 | 38.7 | 10.1 | 8.3 | 25.1 | 0.51 | 18 | 0.9771 | 0.06187 | 56.77 | 23.94 | 0.22621 | 4.76 | 0.7487 | 7044.6 | 6910 | 134.6 | 49.096 | 17.75
1489 | 2021-03-11 | 88.6 | 7.5 |  | 2021-03-07 | 48 | 25.3 | 46 | 17.75 | 75.1 | 38 | 10.1 | 8.3 | 26 | 0.5 | 18 | 1.0193 | 0.06432 | 60.18 | 24.6 | 0.24061 | 5.06 | 0.785 | 7804.15 | 7670 | 134.15 | 50.536 | 17.75
1490 | 2021-03-12 | 88.7 | 6.9 | 62.6 | 2021-03-08 | 48 | 25.3 | 46 | 17.75 | 75.4 | 40.4 | 10 | 8.6 | 26 | 0.49 | 19 | 1.0193 | 0.06432 | 60.18 | 24.6 | 0.24061 | 5.06 | 0.785 | 7804.15 | 7670 | 134.15 | 50.536 | 17.75
1491 | 2021-03-13 | 88.6 | 7.5 |  | 2021-03-09 | 52 | 34.3 | 42 | 17.75 | 74.8 | 39 | 9.4 | 8.9 | 25.4 | 0.5 | 17 | 0.7455 | 0.04858 | 46.17 | 17.12 | 0.18769 | 3.785 | 0.5742 | 6994.3 | 6920 | 74.3 | 35.894 | 17.75
1492 | 2021-03-14 | 88.6 | 7.6 | 59.8 | 2021-03-10 | 51 | 37.4 | 43 | 19 | 74.6 | 39.8 | 8.2 | 8 | 25.8 | 0.51 | 18 | 0.7964 | 0.0503 | 49.12 | 18.28 | 0.19392 | 4.03 | 0.6158 | 8055.8 | 7980 | 75.8 | 38.568 | 18
1493 | 2021-03-15 | 88.6 | 7.7 |  | 2021-03-11 | 51 | 37.4 | 43 | 17.75 | 75.1 | 39.4 | 9.6 | 8.1 | 25.6 | 0.49 | 18 | 0.8162 | 0.0514 | 50.82 | 18.58 | 0.20012 | 4.19 | 0.6358 | 8435.8 | 8360 | 75.8 | 39.554 | 17.75
1494 | 2021-03-16 | 88.7 | 7.5 | 60.6 | 2021-03-12 | 48 | 40.8 | 46 | 17.75 | 74.9 | 39.5 | 9.5 | 7.9 | 25.5 | 0.48 | 19 | 0.8611 | 0.05398 | 52.87 | 19.82 | 0.19794 | 4.33 | 0.6637 | 10758.05 | 10680 | 78.05 | 42.221 | 17.75
1495 | 2021-03-17 | 88.8 | 7.4 |  | 2021-03-13 | 48 | 31.5 | 45 | 17.75 | 74.1 | 39.8 | 9.1 | 8.4 | 25.1 | 0.49 | 17 | 0.7761 | 0.04875 | 47.14 | 18.08 | 0.19331 | 3.905 | 0.5949 | 6365.65 | 6280 | 85.65 | 36.652 | 17.75
1496 | 2021-03-18 | 88.9 | 7.3 | 60.2 | 2021-03-14 | 48 | 31.5 | 45 | 17.75 | 75.2 | 39.3 | 10.4 | 8 | 25.2 | 0.51 | 18 | 0.7761 | 0.04875 | 47.14 | 18.08 | 0.19331 | 3.905 | 0.5949 | 6365.65 | 6280 | 85.65 | 36.652 | 17.75
1497 | 2021-03-19 | 88.9 | 7.3 |  | 2021-03-15 | 48 | 31.5 | 45 | 17.75 | 75 | 39.1 | 9.5 | 8.7 | 25.3 | 0.53 | 18 | 0.7761 | 0.04875 | 47.14 | 18.08 | 0.19331 | 3.905 | 0.5949 | 6365.65 | 6280 | 85.65 | 36.652 | 17.75
1498 | 2021-03-20 | 88.6 | 7.3 | 60 | 2021-03-16 | 50 | 33 | 46 | 17.75 | 75.7 | 38.9 | 9.6 | 8.2 | 25.9 | 0.54 | 19 | 0.7725 | 0.04738 | 48.4 | 17.65 | 0.19435 | 4.135 | 0.6211 | 6055.5 | 5970 | 85.5 | 38.168 | 17.75
1499 | 2021-03-21 | 88.8 | 7.4 |  | 2021-03-17 | 50 | 29 | 45 | 17.75 | 75.4 | 39.6 | 9.5 | 8.8 | 25.3 | 0.54 | 17 | 0.7893 | 0.05005 | 50.07 | 17.85 | 0.20563 | 4.255 | 0.6314 | 6275.05 | 6190 | 85.05 | 38.442 | 17.75
1500 | 2021-03-22 | 88.9 | 7.5 | 61.9 | 2021-03-18 | 50 | 29 | 45 | 17.75 | 75.9 | 39.1 | 9.6 | 8.8 | 25.8 | 0.54 | 18 | 0.7893 | 0.05005 | 50.07 | 17.85 | 0.20563 | 4.255 | 0.6314 | 6275.05 | 6190 | 85.05 | 38.442 | 17.75
1501 | 2021-03-23 | 88.7 | 7.3 |  | 2021-03-19 | 50 | 29 | 45 | 17.75 | 74.4 | 38.3 | 9.4 | 8.2 | 25 | 0.5 | 18 | 0.7893 | 0.05005 | 50.07 | 17.85 | 0.20563 | 4.255 | 0.6314 | 6275.05 | 6190 | 85.05 | 38.442 | 17.75
1502 | 2021-03-24 | 88.6 | 7.5 | 59.4 | 2021-03-20 | 48 | 28.7 | 47 | 17.75 | 74.6 | 38 | 9.8 | 8.8 | 26.5 | 0.51 | 19 | 0.795 | 0.05221 | 49.78 | 18.25 | 0.19914 | 4.18 | 0.6242 | 7856.55 | 7770 | 86.55 | 39.168 | 17.75
1503 | 2021-03-25 | 88.6 | 7.2 |  | 2021-03-21 | 46 | 28.7 | 49 | 17.75 | 74.5 | 38.7 | 10.1 | 8.6 | 25.2 | 0.49 | 18 | 0.8042 | 0.05173 | 49.24 | 18.75 | 0.1954 | 4.09 | 0.6246 | 7558.05 | 7470 | 88.05 | 39.726 | 17.75
1504 | 2021-03-26 | 88.9 | 7.3 | 62 | 2021-03-22 | 46 | 28.7 | 49 | 17.75 | 74.7 | 38.3 | 9.8 | 7.8 | 25.5 | 0.5 | 18 | 0.8042 | 0.05173 | 49.24 | 18.75 | 0.1954 | 4.09 | 0.6246 | 7558.05 | 7470 | 88.05 | 39.726 | 17.75
1505 | 2021-03-27 | 89 | 7.3 |  | 2021-03-23 | 46 | 28.7 | 51 | 17.75 | 75.3 | 38.9 | 9.2 | 8 | 25.1 | 0.5 | 18 | 0.798 | 0.05119 | 49.12 | 18.73 | 0.19086 | 4.21 | 0.6346 | 7569.25 | 7470 | 99.25 | 40.638 | 17.75
1506 | 2021-03-28 | 89 | 7.3 | 60.4 | 2021-03-24 | 49 | 26.7 | 48 | 18 | 74.3 | 37.4 | 8.8 | 8.1 | 26 | 0.49 | 18 | 0.838 | 0.05818 | 55.24 | 18.72 | 0.2139 | 4.83 | 0.6845 | 10797 | 10700 | 97 | 42.834 | 18
1507 | 2021-03-29 | 88.9 | 7.6 |  | 2021-03-25 | 49 | 26.7 | 48 | 17.5 | 75.5 | 38.6 | 9.5 | 8.5 | 25.4 | 0.49 | 18 | 0.838 | 0.05818 | 55.24 | 18.72 | 0.2139 | 4.83 | 0.6845 | 10797 | 10700 | 97 | 42.834 | 17.5
1508 | 2021-03-30 | 89 | 7.3 | 60.2 | 2021-03-26 | 48 | 26 | 48 | 18 | 74.5 | 38.5 | 10.2 | 8.8 | 25.1 | 0.5 | 18 | 0.795 | 0.05544 | 50.7 | 18.26 | 0.19934 | 4.36 | 0.6306 | 9497.3 | 9400 | 97.3 | 40.068 | 18
1509 | 2021-03-31 | 89.1 | 7.1 |  | 2021-03-27 | 48 | 26 | 48 | 18 | 74.4 | 38.8 | 9.8 | 8.9 | 25.1 | 0.49 | 18 | 0.7925 | 0.05534 | 50.45 | 18.51 | 0.19799 | 4.56 | 0.6371 | 9523.05 | 9400 | 123.05 | 39.688 | 18
1510 | 2021-04-01 | 89 | 7.2 |  | 2021-03-28 | 48 | 26 | 48 | 18 | 74.1 | 37.3 | 9.6 | 8.5 | 25.6 | 0.49 | 19 | 0.7925 | 0.05534 | 50.45 | 18.51 | 0.19799 | 4.56 | 0.6371 | 9523.05 | 9400 | 123.05 | 39.688 | 18
1511 | 2021-04-02 | 88.9 | 7.2 | 60.2 | 2021-03-29 | 48 | 32.3 | 48 | 18 | 74.5 | 38.3 | 9.7 | 7.9 | 25.2 | 0.49 | 18 | 0.7988 | 0.05534 | 50.72 | 18.69 | 0.1907 | 4.605 | 0.6407 | 11323.05 | 11200 | 123.05 | 40.12 | 18
1512 | 2021-04-03 | 89.1 | 7.3 |  | 2021-03-30 | 49 | 30.3 | 47 | 18 | 74.2 | 38.4 | 9.9 | 8 | 24.8 | 0.48 | 18 | 0.768 | 0.05265 | 49.6 | 17.72 | 0.19282 | 4.565 | 0.6266 | 9670.8 | 9550 | 120.8 | 38.132 | 18
1513 | 2021-04-04 | 89 | 7.3 | 59.7 | 2021-03-31 | 49 | 30.3 | 47 | 18 | 74.9 | 38.2 | 8.9 | 8.4 | 25.2 | 0.48 | 17 | 0.768 | 0.05265 | 49.6 | 17.72 | 0.19282 | 4.565 | 0.6266 | 9670.8 | 9550 | 120.8 | 38.132 | 18
1514 | 2021-04-05 | 89 | 7.4 |  | 2021-04-01 | 49 | 30.3 | 47 | 17.3 | 74.7 | 38.2 | 8.9 | 8.1 | 26.2 | 0.48 | 19 | 0.768 | 0.05265 | 49.6 | 17.72 | 0.19282 | 4.565 | 0.6266 | 9670.8 | 9550 | 120.8 | 38.132 | 17.3
1515 | 2021-04-06 | 89 | 7.5 | 60 | 2021-04-02 | 49 | 29.5 | 48 | 18 | 75.2 | 39.1 | 9.6 | 8.6 | 25.1 | 0.49 | 18 | 0.7852 | 0.05284 | 51.19 | 17.96 | 0.19872 | 4.735 | 0.6517 | 9331.25 | 9210 | 121.25 | 39.548 | 18
1516 | 2021-04-07 | 89.1 | 7.4 |  | 2021-04-03 | 49 | 30.4 | 51 | 18 | 74.8 | 38.9 | 9.6 | 8.5 | 26 | 0.48 | 17 | 0.8381 | 0.0541 | 54.46 | 19.27 | 0.20477 | 5.085 | 0.7135 | 9240 | 9110 | 130 | 44.226 | 18
1517 | 2021-04-08 | 88.9 | 7.6 | 61.1 | 2021-04-04 | 49 | 30.4 | 51 | 18 | 74.6 | 38.3 | 9.6 | 8.5 | 25.4 | 0.48 | 18 | 0.8381 | 0.0541 | 54.46 | 19.27 | 0.20477 | 5.085 | 0.7135 | 9240 | 9110 | 130 | 44.226 | 18
1518 | 2021-04-09 | 88.9 | 7.5 |  | 2021-04-05 | 49 | 30.4 | 51 | 18 | 74.9 | 38 | 9.4 | 7.8 | 26 | 0.49 | 19 | 0.8381 | 0.0541 | 54.46 | 19.27 | 0.20477 | 5.085 | 0.7135 | 9240 | 9110 | 130 | 44.226 | 18
1519 | 2021-04-10 | 89 | 7.5 |  | 2021-04-06 | 49 | 30.4 | 51 | 17.5 | 75.7 | 39.1 | 9.5 | 8 | 25.7 | 0.47 | 18 | 0.8381 | 0.0541 | 54.46 | 19.27 | 0.20477 | 5.085 | 0.7135 | 9240 | 9110 | 130 | 44.226 | 17.5
1520 | 2021-04-11 | 88.6 | 7.4 |  | 2021-04-07 | 46 | 29.2 | 54 | 17.5 | 75.5 | 38.6 | 10 | 8.7 | 25.1 | 0.49 | 18 | 0.9804 | 0.06138 | 61.12 | 23.06 | 0.2254 | 5.48 | 0.8106 | 10197.5 | 10060 | 137.5 | 52.136 | 17.5
1521 | 2021-04-12 | 88.8 | 7.3 | 64.3 | 2021-04-08 | 46 | 30.4 | 51 | 18 | 76.2 | 39.9 | 9.6 | 8 | 25.2 | 0.5 | 17 | 0.9932 | 0.06063 | 59.63 | 23.55 | 0.22651 | 4.99 | 0.7835 | 8772.65 | 8660 | 112.65 | 51.117 | 18
1522 | 2021-04-13 | 89 | 7.2 |  | 2021-04-09 | 46 | 30.4 | 51 | 17.25 | 74.9 | 39.1 | 9.7 | 8.7 | 26.1 | 0.49 | 18 | 0.9932 | 0.06063 | 59.63 | 23.55 | 0.22651 | 4.99 | 0.7835 | 8772.65 | 8660 | 112.65 | 51.117 | 17.25
1523 | 2021-04-14 | 88.8 | 7.3 |  | 2021-04-10 | 46 | 25.4 | 51 | 17.25 | 74.7 | 39.1 | 10.2 | 7.9 | 25.5 | 0.48 | 18 | 0.9484 | 0.06042 | 58.02 | 22.12 | 0.22517 | 4.755 | 0.746 | 8554.95 | 8460 | 94.95 | 48.939 | 17.25
1524 | 2021-04-15 | 88.8 | 7.5 |  | 2021-04-11 | 46 | 25.4 | 51 | 17.25 | 74.9 | 38.7 | 9.6 | 8.9 | 25.3 | 0.48 | 18 | 0.9484 | 0.06042 | 58.02 | 22.12 | 0.22517 | 4.755 | 0.746 | 8554.95 | 8460 | 94.95 | 48.939 | 17.25
1525 | 2021-04-16 | 88.8 | 7.6 | 61.3 | 2021-04-12 | 46 | 25.4 | 51 | 21 | 75 | 38.7 | 9.8 | 8.6 | 25.4 | 0.48 | 18 | 0.9484 | 0.06042 | 58.02 | 22.12 | 0.22517 | 4.755 | 0.746 | 8554.95 | 8460 | 94.95 | 48.939 | 18
1526 | 2021-04-17 | 88.9 | 7.5 |  | 2021-04-13 | 46 | 25.4 | 51 | 18.5 | 75.8 | 39 | 9.8 | 8.5 | 25.6 | 0.47 | 18 | 0.9142 | 0.05866 | 56.48 | 22.12 | 0.22461 | 4.855 | 0.727 | 8551.45 | 8460 | 91.45 | 45.653 | 18
1527 | 2021-04-18 | 88.8 | 7.4 | 62.6 | 2021-04-14 | 48 | 27 | 49 | 18 | 75.2 | 39.4 | 9.1 | 8.1 | 25.7 | 0.48 | 17 | 0.9446 | 0.06266 | 60.62 | 22.22 | 0.23735 | 5.285 | 0.7638 | 11049.95 | 10960 | 89.95 | 47.271 | 18
1528 | 2021-04-19 | 89 | 7.4 |  | 2021-04-15 | 48 | 27 | 49 | 17.5 | 75.3 | 39.1 | 9.3 | 8.4 | 25.9 | 0.48 | 18 | 0.9446 | 0.06266 | 60.62 | 22.22 | 0.23735 | 5.285 | 0.7638 | 11049.95 | 10960 | 89.95 | 47.271 | 17.5
1529 | 2021-04-20 | 88.9 | 7.3 | 61 | 2021-04-16 | 51 | 29.1 | 46 | 17.5 | 75.9 | 39.3 | 9.3 | 8.5 | 25.8 | 0.47 |  | 0.8019 | 0.05698 | 55.82 | 17.93 | 0.22053 | 5.135 | 0.6774 | 12090.2 | 12010 | 80.2 | 39.308 | 17.5
1530 | 2021-04-21 | 89 | 7.4 |  | 2021-04-17 | 50 | 28.4 | 47 | 17.5 | 75.6 | 39.7 | 9.5 | 8.9 | 25 | 0.47 | 17 | 0.9933 | 0.06594 | 63.27 | 24.44 | 0.24655 | 6.135 | 0.8255 | 11823.8 | 11660 | 163.8 | 48.922 | 17.5
1531 | 2021-04-22 | 88.9 | 7.4 | 63.4 | 2021-04-18 | 50 | 28.4 | 50 | 17.5 | 74.5 | 37.8 | 9 | 8.2 | 25.7 | 0.47 | 18 | 0.9462 | 0.06327 | 61.53 | 23.18 | 0.23455 | 6.105 | 0.8105 | 11822.9 | 11660 | 162.9 | 48.337 | 17.5
1532 | 2021-04-23 | 88.9 | 7.7 |  | 2021-04-19 | 50 | 28.4 | 50 | 18.3 | 75.2 | 38.3 | 9.5 | 8.5 | 25.8 | 0.47 | 18 | 0.9462 | 0.06327 | 61.53 | 23.18 | 0.23455 | 6.105 | 0.8105 | 11822.9 | 11660 | 162.9 | 48.337 | 18
1533 | 2021-04-24 | 89 | 7.1 | 61.7 | 2021-04-20 | 50 | 31.8 | 47 | 17.5 | 74.9 | 38.6 | 9.7 | 8.5 | 25.4 | 0.47 | 17 | 0.8991 | 0.06034 | 58.23 | 22.1 | 0.22519 | 5.815 | 0.7571 | 11919.3 | 11760 | 159.3 | 43.76 | 17.5
1534 | 2021-04-25 | 89.1 | 7.3 |  | 2021-04-21 | 48 | 30.4 | 49 | 17.5 | 75.1 | 39.3 | 9.8 | 8.9 | 26.1 | 0.46 | 17 | 0.8807 | 0.05858 | 56.49 | 21.84 | 0.21907 | 5.655 | 0.7393 | 11219.3 | 11060 | 159.3 | 42.768 | 17.5
1535 | 2021-04-26 | 88.9 | 7.4 | 63.2 | 2021-04-22 | 45 | 29.7 | 52 | 17.5 | 74.6 | 38.8 | 9.1 | 7.9 | 25 | 0.47 | 17 | 0.7663 | 0.0516 | 50.3 | 18.62 | 0.19616 | 4.935 | 0.6434 | 10528 | 10410 | 118 | 36.819 | 17.5
1536 | 2021-04-27 | 89 | 7.2 |  | 2021-04-23 | 45 | 29.7 | 52 | 17.5 | 75.2 | 38.4 | 10.3 | 8.2 | 25.8 | 0.47 | 17 | 0.7663 | 0.0516 | 50.3 | 18.62 | 0.19616 | 4.935 | 0.6434 | 10528 | 10410 | 118 | 36.819 | 17.5
1537 | 2021-04-28 | 89.3 | 7.4 | 63.1 | 2021-04-24 | 45 | 31.1 | 52 | 17.5 | 74.3 | 38 | 9.9 | 8.7 | 26.2 | 0.47 | 18 | 0.7726 | 0.04929 | 50.22 | 18.8 | 0.19482 | 4.945 | 0.6519 | 9808 | 9690 | 118 | 36.894 | 17.5
1538 | 2021-04-29 | 89.1 | 6.9 |  | 2021-04-25 | 45 | 31.1 | 52 | 17.5 | 74.6 | 39 | 9.5 | 8.4 | 25.6 | 0.48 | 18 | 0.7726 | 0.04929 | 50.22 | 18.8 | 0.19482 | 4.945 | 0.6519 | 9808 | 9690 | 118 | 36.894 | 17.5
1539 | 2021-04-30 | 89 | 7 |  | 2021-04-26 | 45 | 31.1 | 52 | 17.5 | 76.8 | 38.9 | 9.2 | 8.2 | 26 | 0.46 | 18 | 0.7726 | 0.04929 | 50.22 | 18.8 | 0.19482 | 4.945 | 0.6519 | 9808 | 9690 | 118 | 36.894 | 17.5
1540 | 2021-05-01 | 88.9 | 7.1 | 61.5 | 2021-04-27 | 45 | 31.1 | 52 | 18.5 | 76.2 | 39.9 | 9.8 | 8.5 | 25.3 | 0.48 | 17 | 0.9434 | 0.05761 | 57.73 | 23.42 | 0.22206 | 5.235 | 0.7609 | 9802.05 | 9690 | 112.05 | 46.344 | 18
1541 | 2021-05-02 | 89 | 7.2 |  | 2021-04-28 | 45 | 32.3 | 52 | 17.5 | 75.5 | 39 | 9.4 | 8.4 | 25.2 | 0.48 | 17 | 1.102 | 0.06665 | 66.04 | 27.41 | 0.25124 | 5.775 | 0.8746 | 10859.55 | 10740 | 119.55 | 55.102 | 17.5
1542 | 2021-05-03 | 88.9 | 7.2 |  | 2021-04-29 | 44 | 27.7 | 53 | 18.75 | 76.1 | 39.9 | 8.8 | 8 | 25.1 | 0.48 | 17 | 1.024 | 0.06467 | 62.65 | 25 | 0.24199 | 5.29 | 0.8066 | 10834.9 | 10750 | 84.9 | 51.301 | 18
1543 | 2021-05-04 | 89 | 7.4 |  | 2021-04-30 | 44 | 27.7 | 53 | 17.5 | 75.8 | 39.1 | 9.2 | 8.4 | 25.2 | 0.47 | 18 | 0.9454 | 0.06083 | 59.23 | 22.84 | 0.22999 | 5.11 | 0.7544 | 10830.4 | 10750 | 80.4 | 46.939 | 17.5
1544 | 2021-05-05 | 88.9 | 7.4 | 64.6 | 2021-05-01 | 43 | 28.2 | 54 | 18 | 75.6 | 38.7 | 9.3 | 8.6 | 25.4 | 0.47 | 17 | 0.9239 | 0.05768 | 56.45 | 22.55 | 0.2206 | 4.7 | 0.7247 | 9255.7 | 9190 | 65.7 | 45.907 | 18
1545 | 2021-05-06 | 88.9 | 7.3 |  | 2021-05-02 | 43 | 28.2 | 54 | 18 | 74.5 | 38.4 | 10.1 | 8 | 25.9 | 0.47 | 18 | 0.9239 | 0.05768 | 56.45 | 22.55 | 0.2206 | 4.7 | 0.7247 | 9255.7 | 9190 | 65.7 | 45.907 | 18
1546 | 2021-05-07 | 88.9 | 7.3 |  | 2021-05-03 | 43 | 28.2 | 54 | 18 | 75.2 | 38.6 | 9.5 | 7.9 | 25.9 | 0.47 | 18 | 0.9274 | 0.05782 | 56.8 | 22.2 | 0.22249 | 4.42 | 0.7156 | 9219.65 | 9190 | 29.65 | 46.439 | 18
1547 | 2021-05-08 | 88.9 | 7.5 |  | 2021-05-04 | 46 | 30.3 | 51 | 18 | 75.8 | 38.9 | 9.7 | 8.3 | 25.4 | 0.46 | 18 | 0.891 | 0.05754 | 56.16 | 20.75 | 0.21181 | 5.05 | 0.7257 | 10366.5 | 10240 | 126.5 | 45.367 | 18
1548 | 2021-05-09 | 88.8 | 7.4 | 61.8 | 2021-05-05 | 46 | 30.3 | 51 | 18 | 75.6 | 38.5 | 9.7 | 7.9 | 25 | 0.46 | 17 | 0.891 | 0.05754 | 56.16 | 20.75 | 0.21181 | 5.05 | 0.7257 | 10366.5 | 10240 | 126.5 | 45.367 | 18
1549 | 2021-05-10 | 89 | 7.2 |  | 2021-05-06 | 46 | 30.3 | 51 | 18 | 75.3 | 39.1 | 9.5 | 8.2 | 25.5 | 0.47 | 17 | 0.891 | 0.05754 | 56.16 | 20.75 | 0.21181 | 5.05 | 0.7257 | 10366.5 | 10240 | 126.5 | 45.367 | 18
1550 | 2021-05-11 | 88.9 | 7.3 | 64.3 | 2021-05-07 | 46 | 30.3 | 51 | 18 | 76.4 | 38.3 | 9.7 | 8.9 | 25.5 | 0.49 | 18 | 0.891 | 0.05754 | 56.16 | 20.75 | 0.21181 | 5.05 | 0.7257 | 10366.5 | 10240 | 126.5 | 45.367 | 18
1551 | 2021-05-12 | 88.8 | 7.5 |  | 2021-05-08 | 44 | 35.9 | 53 | 18 | 76 | 38.6 | 9.3 | 8.3 | 25.3 | 0.46 | 17 | 0.8751 | 0.05548 | 54.57 | 21.08 | 0.20098 | 4.94 | 0.7068 | 11649.55 | 11540 | 109.55 | 43.709 | 18
1552 | 2021-05-13 | 89.2 | 7.2 | 61.6 | 2021-05-09 | 44 | 35.9 | 53 | 18 | 76.3 | 38.3 | 9.7 | 9.2 | 24.5 | 0.46 | 18 | 0.8751 | 0.05548 | 54.57 | 21.08 | 0.20098 | 4.94 | 0.7068 | 11649.55 | 11540 | 109.55 | 43.709 | 18
1553 | 2021-05-14 | 89 | 7.2 |  | 2021-05-10 | 44 | 35.9 | 53 | 18 | 75.7 | 38.9 | 9.5 | 8.6 | 25.1 | 0.46 | 18 | 0.8751 | 0.05548 | 54.57 | 21.08 | 0.20098 | 4.94 | 0.7068 | 11649.55 | 11540 | 109.55 | 43.709 | 18
1554 | 2021-05-15 | 89.2 | 7.1 | 64.8 | 2021-05-11 | 44 | 35.9 | 53 | 18 | 75.4 | 39.1 | 10.1 | 8.2 | 25.1 | 0.45 | 17 | 0.8751 | 0.05548 | 54.57 | 21.08 | 0.20098 | 4.94 | 0.7068 | 11649.55 | 11540 | 109.55 | 43.709 | 18
1555 | 2021-05-16 | 89 | 7.4 |  | 2021-05-12 | 44 | 28.9 | 53 | 18 | 76.3 | 40.1 | 9.5 | 8.1 | 25.1 | 0.46 | 17 | 0.9336 | 0.05868 | 57.12 | 22.68 | 0.21908 | 5.04 | 0.7463 | 9653.3 | 9540 | 113.3 | 46.864 | 18
1556 | 2021-05-17 | 89 | 7.3 | 62.5 | 2021-05-13 | 46 | 28.9 | 51 | 18 | 75.9 | 39.1 | 9.9 | 8.5 | 25.4 | 0.47 | 18 | 0.9859 | 0.06212 | 60.31 | 24.34 | 0.23454 | 5.36 | 0.7886 | 9954.55 | 9840 | 114.55 | 49.025 | 18
1557 | 2021-05-18 | 88.9 | 7.2 |  | 2021-05-14 | 43 | 26.8 | 53 | 18 | 75.6 | 39.8 | 9.8 | 8.3 | 25.6 | 0.48 | 18 | 0.9542 | 0.05904 | 55.52 | 23.99 | 0.21975 | 4.51 | 0.7252 | 7920.3 | 7840 | 80.3 | 47.253 | 18
1558 | 2021-05-19 | 88.8 | 7.3 | 61.1 | 2021-05-15 | 43 | 26.8 | 53 | 18.5 | 75.9 | 39.2 | 8.8 | 8.5 | 25.2 | 0.49 | 17 | 0.9542 | 0.05904 | 55.52 | 23.99 | 0.21975 | 4.51 | 0.7252 | 7920.3 | 7840 | 80.3 | 47.253 | 18
1559 | 2021-05-20 | 88.7 | 7.3 |  | 2021-05-16 | 45 | 28.2 | 51 | 18.5 | 76.1 | 39.8 | 9 | 7.9 | 25.2 | 0.49 | 18 | 0.9464 | 0.05952 | 56.12 | 23.53 | 0.22187 | 4.61 | 0.7256 | 8618.8 | 8540 | 78.8 | 46.791 | 18
1560 | 2021-05-21 | 88.7 | 7.2 | 61.1 | 2021-05-17 | 47 | 29.6 | 49 | 18.5 | 75.8 | 39.1 | 9 | 8.1 | 25.5 | 0.48 | 19 | 0.9331 | 0.05978 | 56.17 | 23.62 | 0.22102 | 5.15 | 0.7403 | 9373.95 | 9240 | 133.95 | 45.493 | 18
1561 | 2021-05-22 | 88.7 | 7.1 |  | 2021-05-18 | 44 | 24.7 | 52 | 18.5 | 75.4 | 38.1 | 9.3 | 9.2 | 25 | 0.5 | 18 | 0.8826 | 0.05576 | 50.05 | 23.33 | 0.20248 | 4.5 | 0.6781 | 6386.2 | 6250 | 136.2 | 43.036 | 18
1562 | 2021-05-23 | 88.9 | 7 | 61.6 | 2021-05-19 | 44 | 26.7 | 52 | 20.3 | 75.1 | 38.8 | 10 | 9.2 | 25 | 0.49 | 18 | 0.8656 | 0.054 | 48.37 | 23.11 | 0.19474 | 4.35 | 0.6611 | 6086.2 | 5950 | 136.2 | 42.14 | 18
1563 | 2021-05-24 | 88.7 | 7 |  | 2021-05-20 | 44 | 26.7 | 52 | 19 | 75.2 | 38.3 | 9.1 | 8.6 | 25.2 | 0.5 | 18 | 0.8691 | 0.05408 | 48.87 | 22.73 | 0.19954 | 3.89 | 0.6436 | 6018.5 | 5950 | 68.5 | 42.441 | 18
1564 | 2021-05-25 | 88.9 | 7.3 | 58.5 | 2021-05-21 | 44 | 26.7 | 52 | 18.5 | 75.5 | 38.3 | 9.5 | 8.8 | 25.5 | 0.5 | 19 | 0.8691 | 0.05408 | 48.87 | 22.73 | 0.19954 | 3.89 | 0.6436 | 6018.5 | 5950 | 68.5 | 42.441 | 18
1565 | 2021-05-26 | 88.4 | 7.4 |  | 2021-05-22 | 47 | 36.8 | 47 | 18.5 | 75 | 38 | 9.1 | 8.5 | 25.3 | 0.48 | 17 | 1.0022 | 0.06432 | 58.3 | 25.81 | 0.22067 | 5.23 | 0.7668 | 12042.7 | 11900 | 142.7 | 48.317 | 18
1566 | 2021-05-27 | 88.5 | 7.3 | 61.2 | 2021-05-23 | 47 | 36.8 | 47 | 18.5 | 75.1 | 38.4 | 9.5 | 8.2 | 26.2 | 0.49 | 20 | 1.0022 | 0.06432 | 58.3 | 25.81 | 0.22067 | 5.23 | 0.7668 | 12042.7 | 11900 | 142.7 | 48.317 | 18
1567 | 2021-05-28 | 88.9 | 7.1 |  | 2021-05-24 | 47 | 28.4 | 47 | 18 | 74.7 | 38 | 9.6 | 8.8 | 26.1 | 0.5 |  | 0.9993 | 0.06454 | 58.49 | 25.02 | 0.23336 | 4.73 | 0.7477 | 9586.05 | 9500 | 86.05 | 48.577 | 18
1568 | 2021-05-29 | 88.7 | 7.4 | 60.5 | 2021-05-25 | 47 | 28.4 | 47 | 18 | 75.1 | 38.3 | 9.4 | 7.8 | 26.7 | 0.5 | 19 | 1.0093 | 0.06514 | 58.99 | 24.12 | 0.22906 | 4.53 | 0.7497 | 9588.55 | 9500 | 88.55 | 50.867 | 18
1569 | 2021-05-30 | 88.8 | 7.5 |  | 2021-05-26 | 44 | 27.2 | 48 | 18.5 | 75.1 | 38.3 | 9.1 | 8.1 | 25.9 | 0.49 | 19 | 0.9866 | 0.06154 | 54.95 | 25.61 | 0.22683 | 4.28 | 0.7098 | 7476.35 | 7400 | 76.35 | 46.183 | 18
1570 | 2021-05-31 | 88.7 | 7.3 |  | 2021-05-27 | 48 | 29.7 | 47 | 18 | 76 | 38.7 | 9.4 | 8.8 | 26.3 | 0.51 | 19 | 0.92 | 0.06007 | 54.71 | 23.2 | 0.22013 | 4.5 | 0.6958 | 9221.7 | 9150 | 71.7 | 44.443 | 18
1571 | 2021-06-01 | 88.8 | 7.2 | 59.9 | 2021-05-28 | 48 | 29.7 | 47 | 19 | 75.7 | 38.3 | 9.4 | 8.2 | 26.2 | 0.51 | 19 | 0.92 | 0.06007 | 54.71 | 23.2 | 0.22013 | 4.5 | 0.6958 | 9221.7 | 9150 | 71.7 | 44.443 | 18
1572 | 2021-06-02 | 88.8 | 7.5 |  | 2021-05-29 | 52 | 42.6 | 40 | 18.5 | 75.3 | 38.4 | 10 | 8.4 | 25.7 | 0.51 | 19 | 0.8587 | 0.05353 | 52.91 | 19.95 | 0.20862 | 4.32 | 0.6548 | 9815.1 | 9750 | 65.1 | 39.961 | 18
1573 | 2021-06-03 | 88.8 | 7.4 | 61.6 | 2021-05-30 | 52 | 42.6 | 40 | 19.5 | 74.9 | 37.9 | 9.3 | 8.4 | 26 | 0.48 | 19 | 0.8587 | 0.05353 | 52.91 | 19.95 | 0.20862 | 4.32 | 0.6548 | 9815.1 | 9750 | 65.1 | 39.961 | 18
1574 | 2021-06-04 | 88.7 | 7.3 |  | 2021-05-31 | 52 | 42.6 | 40 | 19.25 | 75.1 | 38.5 | 8.6 | 8.1 | 26.1 | 0.51 | 19 | 0.8587 | 0.05353 | 52.91 | 19.95 | 0.20862 | 4.32 | 0.6548 | 9815.1 | 9750 | 65.1 | 39.961 | 18
1575 | 2021-06-05 | 89 | 7.3 | 64.2 | 2021-06-01 | 46 | 36.6 | 46 | 19 | 74.7 | 37.5 | 9.5 | 8.4 | 25.7 | 0.51 | 18 | 1.0089 | 0.06055 | 56.73 | 24.85 | 0.21814 | 4.56 | 0.7452 | 8729.3 | 8610 | 119.3 | 48.943 | 18
1576 | 2021-06-06 | 88.9 | 7.4 |  | 2021-06-02 | 41 | 23.4 | 51 | 19 | 74.8 | 38.5 | 9.7 | 8.1 | 25.6 | 0.52 | 17 | 1.0151 | 0.06232 | 55.11 | 25.62 | 0.22058 | 4.26 | 0.7303 | 6423.05 | 6300 | 123.05 | 49.645 | 18
1577 | 2021-06-07 | 88.8 | 7.6 | 62.9 | 2021-06-03 | 41 | 23.4 | 51 | 18.75 | 76.2 | 39 | 9.7 | 8.2 | 25.3 | 0.53 | 18 | 1.0151 | 0.06232 | 55.11 | 25.62 | 0.22058 | 4.26 | 0.7303 | 6423.05 | 6300 | 123.05 | 49.645 | 18
1578 | 2021-06-08 | 88.9 | 7.4 |  | 2021-06-04 | 41 | 23.4 | 51 | 18 | 76.3 | 38.8 | 9.5 | 8.9 | 25.5 | 0.51 | 17 | 1.0151 | 0.06232 | 55.11 | 25.62 | 0.22058 | 4.26 | 0.7303 | 6423.05 | 6300 | 123.05 | 49.645 | 18
1579 | 2021-06-09 | 88.8 | 7.2 | 63.2 | 2021-06-05 | 44 | 24.1 | 48 | 18 | 76.9 | 40.4 | 9.1 | 8.3 | 24.7 | 0.53 | 17 | 1.0055 | 0.06318 | 56.3 | 24.54 | 0.22727 | 4.12 | 0.721 | 7034.75 | 6950 | 84.75 | 49.388 | 18
1580 | 2021-06-10 | 88.9 | 7.7 |  | 2021-06-06 | 44 | 24.1 | 48 | 18 | 76.4 | 39.1 | 9.3 | 8.1 | 25.3 | 0.54 | 17 | 1.0055 | 0.06318 | 56.3 | 24.54 | 0.22727 | 4.12 | 0.721 | 7034.75 | 6950 | 84.75 | 49.388 | 18
1581 | 2021-06-11 | 88.6 | 7.5 | 63.4 | 2021-06-07 | 44 | 24.1 | 48 | 17.75 | 75.8 | 38.7 | 9.5 | 8.7 | 25.3 | 0.52 | 19 | 1.0055 | 0.06318 | 56.3 | 24.54 | 0.22727 | 4.12 | 0.721 | 7034.75 | 6950 | 84.75 | 49.388 | 17.75
1582 | 2021-06-12 | 89 | 7.3 |  | 2021-06-08 | 46 | 25.5 | 46 | 18.25 | 75.8 | 38.5 | 9.1 | 8.2 | 25.1 | 0.5 | 18 | 0.9977 | 0.06366 | 56.9 | 24.08 | 0.22939 | 4.22 | 0.7214 | 7733.25 | 7650 | 83.25 | 48.926 | 18
1583 | 2021-06-13 | 88.8 | 7.2 | 63.6 | 2021-06-09 | 48 | 28.1 | 44 | 19 | 74.7 | 38.4 | 9.1 | 7.9 | 26 | 0.51 | 17 | 1.0377 | 0.06539 | 61.22 | 24.9 | 0.24474 | 5.08 | 0.7879 | 8788.1 | 8660 | 128.1 | 50.233 | 18
1584 | 2021-06-14 | 89.3 | 6.5 |  | 2021-06-10 | 47 | 30.1 | 45 | 18 | 75 | 38.3 | 9.1 | 9 | 25.5 | 0.49 | 18 | 1.0253 | 0.06339 | 59.27 | 24.93 | 0.23513 | 4.885 | 0.7711 | 8338.85 | 8210 | 128.85 | 49.616 | 18
1585 | 2021-06-15 | 89.2 | 7.4 | 64.2 | 2021-06-11 | 47 | 30.1 | 45 | 18 | 75.1 | 39 | 9 | 8.6 | 25.3 | 0.5 | 18 | 1.0253 | 0.06339 | 59.27 | 24.93 | 0.23513 | 4.885 | 0.7711 | 8338.85 | 8210 | 128.85 | 49.616 | 18
1586 | 2021-06-16 | 88.8 | 7.3 |  | 2021-06-12 | 47 | 33.6 | 45 | 18.25 | 75.3 | 37.4 | 8.6 | 8.6 | 25.6 | 0.49 | 18 | 1.0278 | 0.06335 | 59.32 | 25.13 | 0.23054 | 4.99 | 0.7757 | 9349.15 | 9210 | 139.15 | 49.704 | 18
1587 | 2021-06-17 | 88.9 | 7.2 | 63.3 | 2021-06-13 | 47 | 33.6 | 45 | 18.25 | 74.9 | 38.4 | 9.4 | 7.9 | 25.2 | 0.5 | 16 | 1.0278 | 0.06335 | 59.32 | 25.13 | 0.23054 | 4.99 | 0.7757 | 9349.15 | 9210 | 139.15 | 49.704 | 18
1588 | 2021-06-18 | 88.6 | 7.4 |  | 2021-06-14 | 47 | 33.6 | 45 | 18.25 | 75.4 | 37.9 | 9.9 | 8.1 | 25.5 | 0.5 | 19 | 1.0278 | 0.06335 | 59.32 | 25.13 | 0.23054 | 4.99 | 0.7757 | 9349.15 | 9210 | 139.15 | 49.704 | 18
1589 | 2021-06-19 | 88.6 | 7.6 | 61.6 | 2021-06-15 | 47 | 33.6 | 45 | 18.25 | 75.2 | 38.3 | 9.7 | 8.6 | 25.6 | 0.51 |  | 1.0278 | 0.06335 | 59.32 | 25.13 | 0.23054 | 4.99 | 0.7757 | 9349.15 | 9210 | 139.15 | 49.704 | 18
1590 | 2021-06-20 | 88.7 | 7.5 |  | 2021-06-16 | 47 | 33.6 | 45 | 19.5 | 75.1 | 38.7 | 9.9 | 9 | 25 | 0.48 | 16 | 1.0278 | 0.06335 | 59.32 | 25.13 | 0.23054 | 4.99 | 0.7757 | 9349.15 | 9210 | 139.15 | 49.704 | 18
1591 | 2021-06-21 | 88.7 | 7.4 | 62.5 | 2021-06-17 | 47 | 28 | 48 | 18.25 | 75.8 | 38 | 9.7 | 8.2 | 25.3 | 0.55 | 17 | 0.9931 | 0.06144 | 57.2 | 24.64 | 0.22401 | 4.97 | 0.7675 | 7385.95 | 7230 | 155.95 | 49.702 | 18
1592 | 2021-06-22 | 88.7 | 7.5 |  | 2021-06-18 | 47 | 28 | 45 | 18.25 | 75.3 | 38.3 | 9.7 | 8.2 | 25.2 | 0.53 | 18 | 0.9989 | 0.06211 | 57.03 | 25.02 | 0.22893 | 5.07 | 0.7616 | 7405.2 | 7230 | 175.2 | 47.802 | 18
1593 | 2021-06-23 | 88.7 | 7.4 | 61.3 | 2021-06-19 | 47 | 28 | 45 | 18.5 | 75.4 | 38.7 | 9.7 | 9.1 | 26.1 | 0.5 | 18 | 0.9989 | 0.06211 | 57.03 | 25.02 | 0.22893 | 5.07 | 0.7616 | 7405.2 | 7230 | 175.2 | 47.802 | 18
1594 | 2021-06-24 | 88.6 | 7.5 |  | 2021-06-20 | 47 | 28 | 45 | 18.5 | 75.1 | 38 | 9.9 | 9.1 | 24.3 | 0.55 | 19 | 0.9989 | 0.06211 | 57.03 | 25.02 | 0.22893 | 5.07 | 0.7616 | 7405.2 | 7230 | 175.2 | 47.802 | 18
1595 | 2021-06-25 | 88.8 | 7.6 | 63.4 | 2021-06-21 | 47 | 28 | 45 | 18.5 | 75.4 | 38.8 | 9.3 | 8.7 | 25.2 | 0.49 | 17 | 0.9989 | 0.06211 | 57.03 | 25.02 | 0.22893 | 5.07 | 0.7616 | 7405.2 | 7230 | 175.2 | 47.802 | 18
1596 | 2021-06-26 | 88.8 | 7.5 |  | 2021-06-22 | 48 | 37.8 | 48 | 18.5 | 75.5 | 38.4 | 9.7 | 8.1 | 25.1 | 0.52 | 19 | 0.9914 | 0.06368 | 57.96 | 24.68 | 0.20902 | 5.24 | 0.774 | 12071.1 | 11900 | 171.1 | 50.564 | 18
1597 | 2021-06-27 | 88.8 | 7.6 | 62.1 | 2021-06-23 | 48 | 26.6 | 48 | 18.5 | 75 | 38.2 | 8.8 | 8.3 | 25.8 | 0.53 | 17 | 0.9802 | 0.06368 | 57.48 | 24.36 | 0.22198 | 5.16 | 0.7676 | 8871.1 | 8700 | 171.1 | 49.796 | 18
1598 | 2021-06-28 | 88.8 | 7.4 |  | 2021-06-24 | 46 | 26.7 | 51 | 18.5 | 76.1 | 38.7 | 9.9 | 8.4 | 25.5 | 0.49 | 18 | 0.8336 | 0.05339 | 47.86 | 21.33 | 0.18602 | 4.52 | 0.6594 | 6427.35 | 6250 | 177.35 | 42.342 | 18
1599 | 2021-06-29 | 88.7 | 7.5 | 64.1 | 2021-06-25 | 48 | 35.8 | 49 | 18.5 | 76.8 | 39.7 | 9.7 | 8.8 | 25.3 | 0.48 | 18 | 0.8345 | 0.05391 | 48.89 | 20.99 | 0.17977 | 4.595 | 0.6616 | 9315.55 | 9150 | 165.55 | 42.56 | 18
1600 | 2021-06-30 | 88.7 | 7.5 |  | 2021-06-26 | 50 | 35.8 | 47 | 18.5 | 76.8 | 39.9 | 9.4 | 9.2 | 25.2 | 0.48 | 18 | 0.8263 | 0.05443 | 49.53 | 20.39 | 0.18405 | 4.605 | 0.6586 | 9603.75 | 9450 | 153.75 | 42.154 | 18
1601 | 2021-07-01 | 88.5 | 7.5 |  | 2021-06-27 | 50 | 35.8 | 47 | 18.5 | 76.6 | 39 | 8.8 | 9.1 | 25.3 | 0.48 | 18 | 0.8263 | 0.05443 | 49.53 | 20.39 | 0.18405 | 4.605 | 0.6586 | 9603.75 | 9450 | 153.75 | 42.154 | 18
1602 | 2021-07-02 | 88.7 | 7.1 | 61 | 2021-06-28 | 50 | 35.8 | 47 | 18.25 | 76.2 | 38.6 | 9.4 | 8.9 | 25.7 | 0.52 | 18 | 0.8263 | 0.05443 | 49.53 | 20.39 | 0.18405 | 4.605 | 0.6586 | 9603.75 | 9450 | 153.75 | 42.154 | 18
1603 | 2021-07-03 | 88.8 | 7.3 |  | 2021-06-29 | 47 | 27.4 | 53 | 18 | 76.9 | 39.3 | 9.7 | 8.3 | 25.4 | 0.51 | 18 | 0.8239 | 0.05296 | 48.33 | 20.72 | 0.18216 | 4.47 | 0.6655 | 6757.35 | 6600 | 157.35 | 44.011 | 18
1604 | 2021-07-04 | 88.6 | 7.3 | 63.5 | 2021-06-30 | 45 | 26 | 55 | 18.5 | 76.7 | 39.6 | 9.8 | 8.7 | 25.2 | 0.51 | 17 | 0.8317 | 0.05248 | 47.73 | 21.18 | 0.18004 | 4.37 | 0.6651 | 6058.85 | 5900 | 158.85 | 44.473 | 18
1605 | 2021-07-05 | 88.8 | 7.5 |  | 2021-07-01 | 42 | 23.9 | 58 | 18.5 | 76.3 | 39 | 10.2 | 8.9 | 25.3 | 0.5 | 18 | 0.8419 | 0.0517 | 46.68 | 22.02 | 0.17605 | 4.34 | 0.6684 | 5026.55 | 4850 | 176.55 | 44.938 | 18
1606 | 2021-07-06 | 88.8 | 7.4 | 59.8 | 2021-07-02 | 40 | 23.9 | 60 | 18.5 | 75.9 | 38.5 | 10 | 8.9 | 25.4 | 0.5 | 18 | 0.9035 | 0.05378 | 48.42 | 23.96 | 0.18031 | 4.37 | 0.7036 | 4731.05 | 4550 | 181.05 | 48.404 | 18
1607 | 2021-07-07 | 88.7 | 7.4 |  | 2021-07-03 | 42 | 23.9 | 58 | 18.5 | 76.1 | 39.9 | 9.1 | 8.1 | 25.7 | 0.52 | 17 | 0.7935 | 0.0493 | 44.8 | 20.18 | 0.17021 | 3.9 | 0.6232 | 4982.35 | 4850 | 132.35 | 42.638 | 18
1608 | 2021-07-08 | 89 | 7.2 | 61.1 | 2021-07-04 | 42 | 23.9 | 58 | 18.5 | 76.2 | 39.1 | 9.3 | 8.8 | 25.5 | 0.53 | 18 | 0.7935 | 0.0493 | 44.8 | 20.18 | 0.17021 | 3.9 | 0.6232 | 4982.35 | 4850 | 132.35 | 42.638 | 18
1609 | 2021-07-09 | 88.7 | 7.5 |  | 2021-07-05 | 42 | 23.9 | 58 | 17.5 | 75.4 | 39.2 | 10.1 | 8.9 | 24.6 | 0.47 | 18 | 0.7935 | 0.0493 | 44.8 | 20.18 | 0.17021 | 3.9 | 0.6232 | 4982.35 | 4850 | 132.35 | 42.638 | 17.5
1610 | 2021-07-10 | 89 | 7.1 | 60.5 | 2021-07-06 | 42 | 23.9 | 58 | 17.5 | 75.1 | 37.5 | 9.3 | 8.6 | 25.9 | 0.49 |  | 0.7935 | 0.0493 | 44.8 | 20.18 | 0.17021 | 3.9 | 0.6232 | 4982.35 | 4850 | 132.35 | 42.638 | 17.5
1611 | 2021-07-11 | 88.9 | 7.5 |  | 2021-07-07 | 42 | 23.9 | 58 | 17.5 | 74.8 | 37.7 | 10.2 | 8.7 | 25 | 0.5 |  | 0.7935 | 0.0493 | 44.8 | 20.18 | 0.17021 | 3.9 | 0.6232 | 4982.35 | 4850 | 132.35 | 42.638 | 17.5
1612 | 2021-07-12 | 88.7 | 7.5 | 61.8 | 2021-07-08 | 44 | 25.9 | 56 | 17.5 | 75.4 | 37.6 | 10.1 | 8 | 25.7 | 0.48 | 17 | 0.7018 | 0.04482 | 40.81 | 17.66 | 0.15621 | 3.69 | 0.5623 | 4977.1 | 4850 | 127.1 | 37.549 | 17.5
1613 | 2021-07-13 | 88.8 | 7.5 |  | 2021-07-09 | 46 | 27.9 | 51 | 17.5 | 75.9 | 38.4 | 10.7 | 8.7 | 25.2 | 0.49 | 18 | 0.8121 | 0.05144 | 50.75 | 19.07 | 0.19851 | 4.61 | 0.6638 | 7444.25 | 7320 | 124.25 | 40.908 | 17.5
1614 | 2021-07-14 | 88.7 | 7.4 | 58.5 | 2021-07-10 | 47 | 28.9 | 50 | 17.5 | 75.5 | 38.2 | 10.4 | 9.2 | 26.4 | 0.48 | 19 | 0.7792 | 0.0497 | 48.48 | 18.41 | 0.19031 | 4.42 | 0.6351 | 7063.5 | 6940 | 123.5 | 39.195 | 17.5
1615 | 2021-07-15 | 89 | 7.1 |  | 2021-07-11 | 47 | 28.9 | 50 | 17.5 | 75.6 | 38.5 | 9.9 | 8 | 25.7 | 0.48 | 17 | 0.8276 | 0.05202 | 50.56 | 20.21 | 0.20003 | 4.62 | 0.6691 | 7065.5 | 6940 | 125.5 | 41.187 | 17.5
1616 | 2021-07-16 | 88.5 | 7.8 | 61.4 | 2021-07-12 | 47 | 28.9 | 50 | 17.5 | 76.1 | 38.9 | 9.8 | 9.1 | 24.9 | 0.49 | 16 | 0.8276 | 0.05202 | 50.56 | 20.21 | 0.20003 | 4.62 | 0.6691 | 7065.5 | 6940 | 125.5 | 41.187 | 17.5
1617 | 2021-07-17 | 88.5 | 7.7 |  | 2021-07-13 | 44 | 38 | 53 | 18.5 | 76.5 | 39.5 | 9.4 | 8.8 | 25.1 | 0.47 | 18 | 1.0208 | 0.05962 | 57.55 | 25.9 | 0.20989 | 4.94 | 0.788 | 9227.5 | 9090 | 137.5 | 52.099 | 18
1618 | 2021-07-18 | 89 | 7.3 | 60.6 | 2021-07-14 | 55 | 47.5 | 41 | 17.5 | 76.4 | 38.2 | 9.7 | 9.4 | 26 | 0.5 | 19 | 0.9569 | 0.05899 | 58.54 | 23.99 | 0.21909 | 5.59 | 0.7771 | 11747.9 | 11600 | 147.9 | 46.344 | 17.5
1619 | 2021-07-19 | 89 | 7.2 |  | 2021-07-15 | 55 | 39.1 | 41 | 17.75 | 76.2 | 38.7 | 9.5 | 8.2 | 26.1 | 0.51 | 19 | 0.9485 | 0.05899 | 58.18 | 23.75 | 0.22881 | 5.53 | 0.7723 | 9347.9 | 9200 | 147.9 | 45.768 | 17.75
1620 | 2021-07-20 | 88.9 | 7.5 | 63.1 | 2021-07-16 | 55 | 39.1 | 41 | 18.5 | 76.1 | 38.4 | 9.9 | 8.6 | 26.4 | 0.48 | 19 | 0.9485 | 0.05899 | 58.18 | 23.75 | 0.22881 | 5.53 | 0.7723 | 9347.9 | 9200 | 147.9 | 45.768 | 18
1621 | 2021-07-21 | 88.5 | 7.5 |  | 2021-07-17 | 55 | 39.1 | 41 | 18.5 | 75.5 | 40.1 | 8.7 | 8.6 | 26.4 | 0.49 | 19 | 0.956 | 0.05949 | 58.43 | 23.1 | 0.22316 | 5.53 | 0.7808 | 9376.15 | 9200 | 176.15 | 47.678 | 18
1622 | 2021-07-22 | 88.9 | 7.1 | 60.2 | 2021-07-18 | 55 | 39.1 | 41 | 18 | 75.3 | 38.6 | 9.2 | 8.6 | 26.9 | 0.49 | 19 | 0.956 | 0.05949 | 58.43 | 23.1 | 0.22316 | 5.53 | 0.7808 | 9376.15 | 9200 | 176.15 | 47.678 | 18
1623 | 2021-07-23 | 88.8 | 7.3 |  | 2021-07-19 | 52 | 32.5 | 44 | 17.5 | 76.3 | 38.2 | 10.7 | 8.3 | 25.6 | 0.49 | 19 | 0.9572 | 0.06372 | 57.83 | 23.49 | 0.21938 | 5.38 | 0.7637 | 10728.4 | 10550 | 178.4 | 48.416 | 17.5
1624 | 2021-07-24 | 88.7 | 7.3 | 60.1 | 2021-07-20 | 52 | 32.5 | 44 | 18.5 | 75.8 | 37.4 | 9.6 | 8.4 | 26.1 | 0.47 | 18 | 0.7969 | 0.0558 | 51.42 | 17.81 | 0.19878 | 4.19 | 0.6246 | 10615.65 | 10550 | 65.65 | 40.485 | 18
1625 | 2021-07-25 | 88.9 | 7.3 |  | 2021-07-21 | 52 | 32.5 | 44 | 18.5 | 76.2 | 40.5 | 9.9 | 9.1 | 25.4 | 0.49 | 18 | 0.7969 | 0.0558 | 51.42 | 17.81 | 0.19878 | 4.19 | 0.6246 | 10615.65 | 10550 | 65.65 | 40.485 | 18
1626 | 2021-07-26 | 88.7 | 7.4 | 59.7 | 2021-07-22 | 49 | 31.3 | 47 | 18 | 75.8 | 39.9 | 9.5 | 8.5 | 25.8 | 0.52 | 18 | 0.8072 | 0.05372 | 49.05 | 18.83 | 0.19042 | 3.86 | 0.6147 | 8519.4 | 8450 | 69.4 | 41.144 | 18
1627 | 2021-07-27 | 88.8 | 7.3 |  | 2021-07-23 | 49 | 31.3 | 47 | 19.25 | 75.5 | 38.4 | 9.4 | 8.4 | 26.5 | 0.52 | 19 | 0.8072 | 0.05372 | 49.05 | 18.83 | 0.19042 | 3.86 | 0.6147 | 8519.4 | 8450 | 69.4 | 41.144 | 18
1628 | 2021-07-28 | 88.7 | 7.4 | 62.2 | 2021-07-24 | 45 | 30.6 | 51 | 19.25 | 75.9 | 38.8 | 10 | 8.4 | 26 | 0.51 | 18 | 0.902 | 0.05654 | 51.21 | 22.12 | 0.19494 | 3.975 | 0.6712 | 7742.35 | 7650 | 92.35 | 46.346 | 18
1629 | 2021-07-29 | 89.1 | 7.2 |  | 2021-07-25 | 45 | 30.6 | 51 | 19.25 | 75.8 | 38.9 | 8.9 | 7.8 | 26.1 | 0.53 | 19 | 0.902 | 0.05654 | 51.21 | 22.12 | 0.19494 | 3.975 | 0.6712 | 7742.35 | 7650 | 92.35 | 46.346 | 18
1630 | 2021-07-30 | 89.3 | 6.9 | 64.2 | 2021-07-26 | 45 | 30.6 | 51 | 19 | 75.4 | 39 | 9.9 | 9.1 | 25.9 | 0.52 | 18 | 0.902 | 0.05654 | 51.21 | 22.12 | 0.19494 | 3.975 | 0.6712 | 7742.35 | 7650 | 92.35 | 46.346 | 18
1631 | 2021-07-31 | 89.1 | 7 |  | 2021-07-27 | 44 | 25 | 52 | 18.5 | 75.6 | 38.5 | 9.4 | 8 | 25 | 0.53 | 17 | 0.901 | 0.0563 | 50.7 | 22.21 | 0.19955 | 3.89 | 0.6682 | 5993.1 | 5900 | 93.1 | 46.241 | 18
1632 | 2021-08-01 | 89 | 7.1 |  | 2021-07-28 | 44 | 25.9 | 52 | 17.75 | 75.1 | 38.2 | 9.5 | 9.2 | 25 | 0.5 | 16 | 0.8854 | 0.05606 | 48.29 | 21.62 | 0.18947 | 3.7 | 0.6415 | 4942.6 | 4850 | 92.6 | 43.463 | 17.75
1633 | 2021-08-02 | 89.3 | 7 | 61.6 | 2021-07-29 | 44 | 25.9 | 52 | 18.75 | 76 | 39.6 | 9.8 | 8.6 | 24.9 | 0.49 | 16 | 0.8854 | 0.05606 | 48.29 | 21.62 | 0.18947 | 3.7 | 0.6415 | 4942.6 | 4850 | 92.6 | 43.463 | 18
1634 | 2021-08-03 | 89.4 | 6.8 |  | 2021-07-30 | 50 | 29.6 | 47 | 17.5 | 76.1 | 39.3 | 9.4 | 9 | 26.5 | 0.48 | 18 | 0.855 | 0.06109 | 55.15 | 18.87 | 0.20852 | 4.665 | 0.6763 | 11682.7 | 11600 | 82.7 | 42.828 | 17.5
1635 | 2021-08-04 | 89.5 | 6.5 | 64.6 | 2021-07-31 | 47 | 31.8 | 38 | 17.5 | 76.9 | 38.6 | 10.3 | 8.2 | 25.5 | 0.51 | 18 | 0.7973 | 0.05469 | 48.88 | 18.27 | 0.1828 | 4.075 | 0.6154 | 9683.45 | 9600 | 83.45 | 39.779 | 17.5
1636 | 2021-08-05 | 90.2 | 6.5 |  | 2021-08-01 | 45 | 27.4 | 40 | 17.75 | 76.6 | 39 | 10.1 | 8.4 | 25.7 | 0.52 | 18 | 0.9237 | 0.05885 | 51.5 | 22.37 | 0.19712 | 3.995 | 0.6814 | 6393.85 | 6300 | 93.85 | 46.435 | 17.75
1637 | 2021-08-06 | 89.8 | 7 | 62.6 | 2021-08-02 | 47 | 25.4 | 50 | 17.75 | 75.4 | 38.8 | 9.3 | 8.1 | 25.4 | 0.52 | 19 | 0.9315 | 0.06109 | 53.72 | 22.09 | 0.2086 | 4.235 | 0.698 | 6992.35 | 6900 | 92.35 | 46.773 | 17.75
1638 | 2021-08-07 | 89.1 | 7 |  | 2021-08-03 | 49 | 24.7 | 51 | 17.75 | 75.9 | 39.2 | 9.4 | 8.4 | 26.6 | 0.54 | 19 | 0.9815 | 0.06722 | 60.4 | 22.34 | 0.22605 | 4.96 | 0.7718 | 10142.15 | 10050 | 92.15 | 51.25 | 17.75
1639 | 2021-08-08 | 89.3 | 6.6 | 64.8 | 2021-08-04 | 49 | 24.7 | 51 | 18.75 | 75.8 | 38.6 | 9.6 | 8.1 | 26.5 | 0.53 | 19 | 0.9815 | 0.06722 | 60.4 | 22.34 | 0.22605 | 4.96 | 0.7718 | 10142.15 | 10050 | 92.15 | 51.25 | 18
1640 | 2021-08-09 | 88.7 | 7.3 |  | 2021-08-05 | 49 | 23.8 | 51 | 18.25 | 75.7 | 38.8 | 9.4 | 8 | 25.4 | 0.51 | 17 | 1.0484 | 0.07178 | 64.72 | 23.81 | 0.24123 | 5.29 | 0.8246 | 11194.4 | 11100 | 94.4 | 54.919 | 18
1641 | 2021-08-10 | 89 | 7.7 | 59.5 | 2021-08-06 | 49 | 23 | 51 | 18.25 | 76 | 39.1 | 9.3 | 8.5 | 26 | 0.54 | 19 | 0.8956 | 0.0577 | 50.56 | 21.57 | 0.19875 | 3.97 | 0.679 | 3994.4 | 3900 | 94.4 | 46.599 | 18
1642 | 2021-08-11 | 88.7 | 7.3 |  | 2021-08-07 | 47 | 24 | 53 | 18.25 | 75.3 | 39.1 | 9.3 | 8.1 | 26 | 0.53 |  | 1.0618 | 0.068 | 63.86 | 24.43 | 0.24113 | 5.18 | 0.8344 | 8495.9 | 8400 | 95.9 | 55.255 | 18
1643 | 2021-08-12 | 88.7 | 6.9 | 62.7 | 2021-08-08 | 47 | 24 | 53 | 18.25 | 75.4 | 39 | 10 | 8.1 | 25.6 | 0.52 | 17 | 1.0618 | 0.068 | 63.86 | 24.43 | 0.24113 | 5.18 | 0.8344 | 8495.9 | 8400 | 95.9 | 55.255 | 18
1644 | 2021-08-13 | 89.1 | 7.3 |  | 2021-08-09 | 47 | 24 | 53 | 18.25 | 75.6 | 39.1 | 9.4 | 8 | 26.2 | 0.55 |  | 1.0618 | 0.068 | 63.86 | 24.43 | 0.24113 | 5.18 | 0.8344 | 8495.9 | 8400 | 95.9 | 55.255 | 18
1645 | 2021-08-14 | 89.6 | 6.4 | 63.3 | 2021-08-10 | 47 | 24 | 53 | 18.25 | 75.8 | 39.2 | 9.9 | 8.6 | 25.9 | 0.51 | 17 | 1.0618 | 0.068 | 63.86 | 24.43 | 0.24113 | 5.18 | 0.8344 | 8495.9 | 8400 | 95.9 | 55.255 | 18
1646 | 2021-08-15 | 88.9 | 7.1 |  | 2021-08-11 | 47 | 24.5 | 53 | 18.25 | 75.1 | 38.2 | 10 | 8.4 | 25.9 | 0.54 | 18 | 1.0583 | 0.0713 | 64.21 | 24.33 | 0.23668 | 5.205 | 0.8254 | 11095.9 | 11000 | 95.9 | 55.525 | 18
1647 | 2021-08-16 | 90 | 6.2 | 64.2 | 2021-08-12 | 47 | 28 | 53 | 19 | 75.2 | 38.5 | 9.7 | 7.7 | 25.6 | 0.48 | 18 | 1.0738 | 0.0737 | 64.56 | 24.23 | 0.23173 | 5.28 | 0.8274 | 12095.4 | 12000 | 95.4 | 54.475 | 18
1648 | 2021-08-17 | 89.1 | 7.2 |  | 2021-08-13 | 44 | 25.3 | 52 | 18 | 75.4 | 38.3 | 9.3 | 8.1 | 25.6 | 0.48 | 18 | 0.9035 | 0.06308 | 56.97 | 20.79 | 0.20972 | 4.92 | 0.7218 | 11736.4 | 11650 | 86.4 | 46.127 | 18
1649 | 2021-08-18 | 88.8 | 7.5 | 62.3 | 2021-08-14 | 44 | 24.9 | 50 | 18 | 74.8 | 37.8 | 9.6 | 8.4 | 25.6 | 0.48 |  | 0.8014 | 0.05478 | 48.8 | 18.9 | 0.18475 | 4.16 | 0.6303 | 8129.75 | 8050 | 79.75 | 40.589 | 18
1650 | 2021-08-19 | 88.6 | 7.4 |  | 2021-08-15 | 44 | 24.9 | 50 | 18 | 75.9 | 38 | 9.3 | 8.8 | 26.3 | 0.48 | 16 | 0.7989 | 0.05468 | 48.55 | 19.15 | 0.1834 | 4.36 | 0.6368 | 8155.5 | 8050 | 105.5 | 40.209 | 18
1651 | 2021-08-20 | 89.4 | 6.8 | 60.9 | 2021-08-16 | 44 | 24.9 | 50 | 18 | 76.5 | 38.7 | 9.7 | 8.3 | 26 | 0.48 | 18 | 0.7989 | 0.05468 | 48.55 | 19.15 | 0.1834 | 4.36 | 0.6368 | 8155.5 | 8050 | 105.5 | 40.209 | 18
1652 | 2021-08-21 | 89.2 | 6.9 |  | 2021-08-17 | 40 | 22.1 | 50 | 18 | 76.1 | 38.1 | 9.3 | 8.7 | 25.8 | 0.48 | 18 | 0.7573 | 0.0502 | 44.99 | 18.71 | 0.17152 | 4.02 | 0.6012 | 6755.7 | 6650 | 105.7 | 38.741 | 18
1653 | 2021-08-22 | 88.9 | 7.4 | 63.3 | 2021-08-18 | 40 | 20.6 | 50 | 18 | 75.3 | 38.4 | 9.1 | 8.7 | 25.9 | 0.48 | 16 | 0.8033 | 0.0546 | 49.34 | 19.36 | 0.18682 | 4.42 | 0.6457 | 8505.7 | 8400 | 105.7 | 41.221 | 18
1654 | 2021-08-23 | 88.7 | 7.3 |  | 2021-08-19 | 40 | 16.1 | 50 | 18 | 74.8 | 37.5 | 10.1 | 8.5 | 25.7 | 0.47 | 18 | 0.8748 | 0.06164 | 56.21 | 20.34 | 0.21373 | 5.045 | 0.7157 | 10705.7 | 10600 | 105.7 | 45.045 | 18
1655 | 2021-08-24 | 89.3 | 7 | 61.6 | 2021-08-20 | 40 | 16.1 | 50 | 18 | 76.7 | 39.6 | 9.1 | 8 | 26.2 | 0.48 | 18 | 0.8188 | 0.05892 | 54.06 | 17.64 | 0.20401 | 4.435 | 0.6615 | 10656.85 | 10600 | 56.85 | 43.239 | 18
1656 | 2021-08-25 | 88.6 | 7.2 |  | 2021-08-21 | 40 | 16.1 | 50 | 18 | 75.6 | 39.2 | 9.5 | 9.2 | 25.4 | 0.51 | 16 | 0.8188 | 0.05892 | 54.06 | 17.64 | 0.20401 | 4.435 | 0.6615 | 10656.85 | 10600 | 56.85 | 43.239 | 18
1657 | 2021-08-26 | 88.6 | 7.5 | 60.9 | 2021-08-22 | 40 | 16.1 | 50 | 18 | 76 | 38.1 | 9.1 | 8.5 | 26 | 0.47 |  | 0.8188 | 0.05892 | 54.06 | 17.64 | 0.20401 | 4.435 | 0.6615 | 10656.85 | 10600 | 56.85 | 43.239 | 18
1658 | 2021-08-27 | 88.6 | 7.5 |  | 2021-08-23 | 40 | 16.1 | 50 | 18 | 75.2 | 39.7 | 9.2 | 8.2 | 26.5 | 0.48 | 18 | 0.8188 | 0.05892 | 54.06 | 17.64 | 0.20401 | 4.435 | 0.6615 | 10656.85 | 10600 | 56.85 | 43.239 | 18
1659 | 2021-08-28 | 88.5 | 7.3 | 62.1 | 2021-08-24 | 40 | 17.6 | 50 | 18.25 | 75.1 | 39.8 | 9.1 | 8.1 | 25.6 | 0.47 | 18 | 0.8223 | 0.05727 | 53.96 | 17.74 | 0.20421 | 4.435 | 0.667 | 9856.85 | 9800 | 56.85 | 43.224 | 18
1660 | 2021-08-29 | 88.8 | 7.2 |  | 2021-08-25 | 40 | 17.6 | 50 | 18 | 75.7 | 39.3 | 9.4 | 8.8 | 25.7 | 0.48 | 18 | 0.8223 | 0.05727 | 53.96 | 17.74 | 0.20421 | 4.435 | 0.667 | 9856.85 | 9800 | 56.85 | 43.224 | 18
1661 | 2021-08-30 | 88.9 | 7.2 | 61.1 | 2021-08-26 | 46 | 24.2 | 44 | 18.25 | 74.1 | 39.3 | 9.5 | 9 | 26.1 | 0.48 | 18 | 0.994 | 0.06525 | 63.8 | 22.55 | 0.2439 | 5.325 | 0.8061 | 10681.85 | 10620 | 61.85 | 51.116 | 18
1662 | 2021-08-31 | 88.9 | 7.1 |  | 2021-08-27 | 46 | 24.2 | 44 | 17.5 | 75.3 | 38.8 | 9 | 8.6 | 26 | 0.51 | 19 | 0.994 | 0.06525 | 63.8 | 22.55 | 0.2439 | 5.325 | 0.8061 | 10681.85 | 10620 | 61.85 | 51.116 | 17.5
1663 | 2021-09-01 | 89.5 | 7.1 |  | 2021-08-28 | 46 | 24.2 | 44 | 17.5 | 75.7 | 39.4 | 9.2 | 7.9 | 25.8 | 0.52 | 18 | 0.994 | 0.06525 | 63.8 | 22.55 | 0.2439 | 5.325 | 0.8061 | 10681.85 | 10620 | 61.85 | 51.116 | 17.5
1664 | 2021-09-02 | 89.3 | 6.9 | 62.8 | 2021-08-29 | 46 | 24.2 | 44 | 17.5 | 75.2 | 39.1 | 9.9 | 8.6 | 25.7 | 0.49 | 18 | 0.994 | 0.06525 | 63.8 | 22.55 | 0.2439 | 5.325 | 0.8061 | 10681.85 | 10620 | 61.85 | 51.116 | 17.5
1665 | 2021-09-03 | 88.6 | 7.5 |  | 2021-08-30 | 46 | 24.2 | 44 | 17.5 | 75.1 | 39.5 | 9.3 | 8.8 | 25.4 | 0.48 | 19 | 0.994 | 0.06525 | 63.8 | 22.55 | 0.2439 | 5.325 | 0.8061 | 10681.85 | 10620 | 61.85 | 51.116 | 17.5
1666 | 2021-09-04 | 89.3 | 7.1 | 61.7 | 2021-08-31 | 46 | 24.2 | 44 | 17.5 | 76.2 | 39 | 9.8 | 8.6 | 25.7 | 0.5 | 17 | 0.997 | 0.06543 | 63.95 | 22.28 | 0.24261 | 5.265 | 0.8067 | 10682.6 | 10620 | 62.6 | 51.803 | 17.5
1667 | 2021-09-05 | 88.5 | 6.8 |  | 2021-09-01 | 46 | 24.2 | 44 | 18.5 | 75.6 | 39.4 | 9.4 | 7.8 | 25.7 | 0.48 | 17 | 0.997 | 0.06543 | 63.95 | 22.28 | 0.24261 | 5.265 | 0.8067 | 10682.6 | 10620 | 62.6 | 51.803 | 18
1668 | 2021-09-06 | 89.1 | 7.1 | 62.6 | 2021-09-02 | 46 | 25.7 | 51 | 18 | 75.4 | 38.7 | 9.5 | 8.2 | 25.9 | 0.53 | 18 | 1.0432 | 0.06561 | 63.44 | 24.14 | 0.2377 | 5.275 | 0.833 | 8974.9 | 8870 | 104.9 | 54.796 | 18
1669 | 2021-09-07 | 88.9 | 7.5 |  | 2021-09-03 | 46 | 25.7 | 54 | 18.5 | 74.5 | 39.5 | 9.9 | 8.2 | 25.8 | 0.49 | 17 | 1.0825 | 0.06753 | 65.15 | 25.22 | 0.2437 | 5.365 | 0.8591 | 8977.15 | 8870 | 107.15 | 56.977 | 18
1670 | 2021-09-08 | 89 | 6.9 | 61.1 | 2021-09-04 | 46 | 25.7 | 54 | 18.25 | 75.7 | 39.2 | 9.3 | 8.6 | 25.8 | 0.47 | 17 | 1.0765 | 0.06717 | 64.85 | 25.76 | 0.24628 | 5.485 | 0.8579 | 8975.65 | 8870 | 105.65 | 55.603 | 18
1671 | 2021-09-09 | 89.3 | 7.2 |  | 2021-09-05 | 46 | 25.7 | 54 | 18.25 | 75.2 | 39.1 | 9.7 | 7.8 | 25.8 | 0.5 | 17 | 1.0765 | 0.06717 | 64.85 | 25.76 | 0.24628 | 5.485 | 0.8579 | 8975.65 | 8870 | 105.65 | 55.603 | 18
1672 | 2021-09-10 | 89.1 | 7.2 | 61.7 | 2021-09-06 | 46 | 25.7 | 54 | 18.25 | 75.5 | 39.4 | 9.5 | 8.5 | 25.5 | 0.49 | 17 | 1.0765 | 0.06717 | 64.85 | 25.76 | 0.24628 | 5.485 | 0.8579 | 8975.65 | 8870 | 105.65 | 55.603 | 18
1673 | 2021-09-11 | 88.7 | 7.4 |  | 2021-09-07 | 42 | 23.7 | 58 | 19.75 | 74.3 | 38.5 | 9.1 | 8 | 25.6 | 0.46 | 19 | 0.9108 | 0.05646 | 53.12 | 22.87 | 0.20318 | 4.465 | 0.7161 | 6962.95 | 6860 | 102.95 | 48.136 | 18
1674 | 2021-09-12 | 89.2 | 7.2 | 63.2 | 2021-09-08 | 42 | 24 | 55 | 19 | 75.2 | 38.9 | 9.8 | 8.8 | 25.7 | 0.57 | 18 | 0.8799 | 0.05498 | 49.5 | 22.42 | 0.18936 | 4.115 | 0.6759 | 5853.5 | 5750 | 103.5 | 45.879 | 18
1675 | 2021-09-13 | 88.7 | 7 |  | 2021-09-09 | 42 | 24 | 55 | 18.5 | 75.1 | 38.7 | 9.3 | 7.7 | 25.1 | 0.5 | 17 | 0.8829 | 0.05516 | 49.65 | 22.15 | 0.18807 | 4.055 | 0.6765 | 5854.25 | 5750 | 104.25 | 46.566 | 18
1676 | 2021-09-14 | 88.8 | 7.3 | 61.4 | 2021-09-10 | 44 | 26 | 50 | 18.5 | 75.3 | 39 | 9.8 | 8.5 | 25.2 | 0.48 | 19 | 0.7602 | 0.04844 | 44.44 | 18.99 | 0.17043 | 3.765 | 0.5982 | 5847.7 | 5750 | 97.7 | 40.539 | 18
1677 | 2021-09-15 | 88.8 | 7.5 |  | 2021-09-11 | 42 | 24 | 52 | 18.5 | 74.8 | 39.5 | 9.8 | 8.4 | 25.5 | 0.5 | 19 | 0.7602 | 0.04844 | 44.44 | 18.99 | 0.17043 | 3.765 | 0.5982 | 5847.7 | 5750 | 97.7 | 40.539 | 18
1678 | 2021-09-16 | 88.7 | 7.3 | 61.2 | 2021-09-12 | 42 | 24 | 52 | 18.5 | 74 | 39 | 9 | 8.5 | 25.7 | 0.52 | 18 | 0.7602 | 0.04844 | 44.44 | 18.99 | 0.17043 | 3.765 | 0.5982 | 5847.7 | 5750 | 97.7 | 40.539 | 18
1679 | 2021-09-17 | 88.8 | 7 |  | 2021-09-13 | 42 | 24 | 52 | 18.5 | 75.3 | 38.8 | 9.3 | 7.7 | 25.3 | 0.5 | 17 | 0.7602 | 0.04844 | 44.44 | 18.99 | 0.17043 | 3.765 | 0.5982 | 5847.7 | 5750 | 97.7 | 40.539 | 18
1680 | 2021-09-18 | 88.7 | 7.5 | 60.9 | 2021-09-14 | 42 | 24 | 52 | 18.75 | 75.1 | 38.2 | 9.5 | 8 | 26 | 0.52 | 18 | 0.7884 | 0.04986 | 45.63 | 19.54 | 0.1726 | 3.845 | 0.6188 | 5860.25 | 5750 | 110.25 | 42.528 | 18
1681 | 2021-09-19 | 88.7 | 7.5 |  | 2021-09-15 | 42 | 24 | 52 | 18 | 76.7 | 38.9 | 9.8 | 8.2 | 25.5 | 0.53 |  | 0.7884 | 0.04986 | 45.63 | 19.54 | 0.1726 | 3.845 | 0.6188 | 5860.25 | 5750 | 110.25 | 42.528 | 18
1682 | 2021-09-20 | 87.8 | 7.8 | 59.8 | 2021-09-16 | 48 | 33.3 | 40 | 19 | 75.4 | 39.5 | 7.3 | 8.4 | 26.7 | 0.54 | 18 | 0.594 | 0.03856 | 35.15 | 15.01 | 0.13258 | 3.38 | 0.4865 | 5077 | 4950 | 127 | 31.584 | 18
1683 | 2021-09-21 | 88.1 | 7.4 |  | 2021-09-17 | 51 | 31.8 | 37 | 18 | 75.9 | 39.3 | 8.6 | 7.6 | 27 | 0.53 | 18 | 0.6655 | 0.0456 | 42.02 | 15.99 | 0.15949 | 4.005 | 0.5565 | 7277 | 7150 | 127 | 35.408 | 18
1684 | 2021-09-22 | 88.4 | 7.6 | 60.4 | 2021-09-18 | 45 | 23.9 | 50 | 18 | 75.8 | 39.3 | 9.9 | 8.1 | 26.1 | 0.49 | 17 | 0.8311 | 0.05546 | 51.02 | 20.24 | 0.19173 | 4.74 | 0.6826 | 8499.95 | 8350 | 149.95 | 44.386 | 18
1685 | 2021-09-23 | 88.2 | 7.4 |  | 2021-09-19 | 45 | 23.9 | 50 | 18 | 75.7 | 38.7 | 10.2 | 8.4 | 26.4 | 0.5 | 19 | 0.8311 | 0.05546 | 51.02 | 20.24 | 0.19173 | 4.74 | 0.6826 | 8499.95 | 8350 | 149.95 | 44.386 | 18
1686 | 2021-09-24 | 88.3 | 7.2 | 60.2 | 2021-09-20 | 45 | 23.9 | 50 | 18 | 75.1 | 38.6 | 9.6 | 9.2 | 25.5 | 0.5 | 17 | 0.8311 | 0.05546 | 51.02 | 20.24 | 0.19173 | 4.74 | 0.6826 | 8499.95 | 8350 | 149.95 | 44.386 | 18
1687 | 2021-09-25 | 88.4 | 7.4 | 60.9 | 2021-09-21 | 45 | 27.5 | 50 | 19.25 | 75.3 | 38.3 | 9.6 | 7.6 | 26.6 | 0.49 | 18 | 0.764 | 0.04698 | 42.69 | 19.36 | 0.16317 | 3.55 | 0.5915 | 4261 | 4150 | 111 | 41.223 | 18
1688 | 2021-09-26 | 89 | 7.2 | 63.2 | 2021-09-22 | 43 | 23.4 | 54 | 18 | 75 | 37.8 | 10 | 8.1 | 26.1 | 0.53 | 17 | 0.8798 | 0.05566 | 50.96 | 21.81 | 0.19205 | 4.31 | 0.6912 | 6724.3 | 6600 | 124.3 | 47.451 | 18
1689 | 2021-09-27 | 88.5 | 7.4 | 63.6 | 2021-09-23 | 44 | 27.3 | 52 | 18.25 | 75.3 | 37.9 | 9.8 | 8.7 | 25.5 | 0.48 | 18 | 0.811 | 0.05006 | 45.73 | 20.28 | 0.17221 | 3.7 | 0.6249 | 5352.2 | 5250 | 102.2 | 43.917 | 18
1690 | 2021-09-28 | 88.5 | 7.5 | 62.9 | 2021-09-24 | 44 | 27.3 | 52 | 18.25 | 74.8 | 38.6 | 10 | 8.6 | 25.5 | 0.52 | 18 | 0.811 | 0.05006 | 45.73 | 20.28 | 0.17221 | 3.7 | 0.6249 | 5352.2 | 5250 | 102.2 | 43.917 | 18
1691 | 2021-09-29 | 88.6 | 7.4 |  | 2021-09-25 | 44 | 27.3 | 52 | 18.25 | 75.2 | 38.7 | 9.8 | 7.8 | 25.4 | 0.51 | 18 | 0.8075 | 0.04992 | 45.38 | 20.63 | 0.17032 | 3.98 | 0.634 | 5388.25 | 5250 | 138.25 | 43.385 | 18
1692 | 2021-09-30 | 88.4 | 7.5 |  | 2021-09-26 | 44 | 27.3 | 52 | 18.25 | 75 | 38.9 | 9.3 | 9 | 25 | 0.51 | 17 | 0.8075 | 0.04992 | 45.38 | 20.63 | 0.17032 | 3.98 | 0.634 | 5388.25 | 5250 | 138.25 | 43.385 | 18
1693 | 2021-10-01 | 88.2 | 7.8 | 59.9 | 2021-09-27 | 44 | 27.3 | 52 | 18.25 | 75.6 | 38.7 | 9.7 | 8.9 | 25.5 | 0.52 | 17 | 0.8075 | 0.04992 | 45.38 | 20.63 | 0.17032 | 3.98 | 0.634 | 5388.25 | 5250 | 138.25 | 43.385 | 18
1694 | 2021-10-02 | 88.2 | 7.5 |  | 2021-09-28 | 48 | 31.6 | 48 | 17.5 | 75.2 | 38.6 | 9.5 | 8.8 | 25.7 | 0.52 | 18 | 0.8144 | 0.05272 | 48.61 | 19.83 | 0.17933 | 4.195 | 0.6486 | 8064.65 | 7950 | 114.65 | 43.901 | 17.5
1695 | 2021-10-03 | 88.4 | 7.5 | 60.1 | 2021-09-29 | 48 | 31.6 | 48 | 32.5 | 75.3 | 38.5 | 10.1 | 8.1 | 25.5 | 0.53 | 17 | 0.7719 | 0.04832 | 44.41 | 19.28 | 0.15998 | 3.82 | 0.6061 | 7314.65 | 7200 | 114.65 | 41.661 | 18
1696 | 2021-10-04 | 87.9 | 7.9 |  | 2021-09-30 | 45 | 28.6 | 51 | 22 | 75.3 | 38.2 | 9.8 | 7.9 | 25.6 | 0.51 | 17 | 0.7766 | 0.05086 | 47.05 | 18.6 | 0.17414 | 3.985 | 0.6186 | 8046.95 | 7950 | 96.95 | 41.948 | 18
1697 | 2021-10-05 | 87.8 | 8.2 | 59.8 | 2021-10-01 | 45 | 28.6 | 51 | 18.75 | 74.7 | 38.1 | 9.4 | 8.1 | 25.6 | 0.52 | 17 | 0.7766 | 0.05086 | 47.05 | 18.6 | 0.17414 | 3.985 | 0.6186 | 8046.95 | 7950 | 96.95 | 41.948 | 18
1698 | 2021-10-06 | 87.7 | 7.6 |  | 2021-10-02 | 45 | 28.6 | 51 | 18.75 | 74.7 | 38.2 | 10.3 | 8.2 | 25.8 | 0.52 | 17 | 0.6925 | 0.0468 | 43.08 | 16.99 | 0.15917 | 4.245 | 0.5807 | 8099.1 | 7950 | 149.1 | 36.75 | 18
1699 | 2021-10-07 | 87.5 | 7.8 | 60.1 | 2021-10-03 | 45 | 28.6 | 51 | 18.75 | 75.1 | 38.3 | 9.5 | 8.3 | 25.8 | 0.52 | 18 | 0.6925 | 0.0468 | 43.08 | 16.99 | 0.15917 | 4.245 | 0.5807 | 8099.1 | 7950 | 149.1 | 36.75 | 18
1700 | 2021-10-08 | 87.9 | 7.8 |  | 2021-10-04 | 45 | 28.6 | 51 | 18.25 | 74.8 | 38.7 | 10.1 | 8.7 | 25.4 | 0.5 | 17 | 0.6925 | 0.0468 | 43.08 | 16.99 | 0.15917 | 4.245 | 0.5807 | 8099.1 | 7950 | 149.1 | 36.75 | 18
1701 | 2021-10-09 | 87.6 | 7.8 | 60.7 | 2021-10-05 | 46 | 31.6 | 50 | 18 | 75.3 | 38.8 | 10.1 | 8.1 | 25.2 | 0.51 | 17 | 0.7838 | 0.0503 | 46.31 | 19.3 | 0.16932 | 4.055 | 0.6242 | 7769.05 | 7650 | 119.05 | 42.202 | 18
1702 | 2021-10-10 | 87.5 | 7.5 |  | 2021-10-06 | 46 | 31.6 | 50 | 19 | 74.2 | 37.7 | 9.4 | 8.2 | 25.1 | 0.5 | 17 | 0.7838 | 0.0503 | 46.31 | 19.3 | 0.16932 | 4.055 | 0.6242 | 7769.05 | 7650 | 119.05 | 42.202 | 18
1703 | 2021-10-11 | 87.9 | 7.1 | 60.4 | 2021-10-07 | 46 | 31.6 | 50 | 18 | 74.2 | 36.9 | 9.9 | 7.6 | 25.9 | 0.53 | 18 | 0.7838 | 0.0503 | 46.31 | 19.3 | 0.16932 | 4.055 | 0.6242 | 7769.05 | 7650 | 119.05 | 42.202 | 18
1704 | 2021-10-12 | 87.8 | 7.6 |  | 2021-10-08 | 44 | 34 | 52 | 18.25 | 74.5 | 37.7 | 10.1 | 8.2 | 26.2 | 0.52 | 18 | 0.8242 | 0.0479 | 43.37 | 21.64 | 0.1571 | 3.565 | 0.623 | 4676.55 | 4550 | 126.55 | 44.608 | 18
1705 | 2021-10-13 | 87.2 | 7.8 | 59.9 | 2021-10-09 | 46 | 35.4 | 50 | 18.25 | 75.1 | 37.9 | 10 | 8.5 | 25.5 | 0.51 | 17 | 0.761 | 0.0457 | 41.39 | 20.04 | 0.1496 | 3.785 | 0.5964 | 5402.95 | 5250 | 152.95 | 40.782 | 18
1706 | 2021-10-14 | 87.3 | 7.7 |  | 2021-10-10 | 46 | 35.4 | 50 | 18.25 | 74.9 | 37.5 | 9.9 | 8.9 | 26.2 | 0.5 | 19 | 0.761 | 0.0457 | 41.39 | 20.04 | 0.1496 | 3.785 | 0.5964 | 5402.95 | 5250 | 152.95 | 40.782 | 18
1707 | 2021-10-15 | 87.3 | 7.8 | 60.5 | 2021-10-11 | 46 | 35.4 | 50 | 18 | 74.8 | 37.6 | 9.7 | 8.2 | 25.5 | 0.51 | 18 | 0.761 | 0.0457 | 41.39 | 20.04 | 0.1496 | 3.785 | 0.5964 | 5402.95 | 5250 | 152.95 | 40.782 | 18
1708 | 2021-10-16 | 87.1 | 7.8 |  | 2021-10-12 | 46 | 35.4 | 50 | 20.25 | 74.1 | 37.5 | 9.8 | 8.2 | 25.9 | 0.54 | 19 | 0.761 | 0.0457 | 41.39 | 20.04 | 0.1496 | 3.785 | 0.5964 | 5402.95 | 5250 | 152.95 | 40.782 | 18
1709 | 2021-10-17 | 87.4 | 8 |  | 2021-10-13 | 46 | 35.4 | 50 | 18 | 75 | 38.6 | 9.6 | 8.3 | 25.6 | 0.5 | 17 | 0.761 | 0.0457 | 41.39 | 20.04 | 0.1496 | 3.785 | 0.5964 | 5402.95 | 5250 | 152.95 | 40.782 | 18
1710 | 2021-10-18 | 87.2 | 7.6 |  | 2021-10-14 | 46 | 35.4 | 50 | 20.75 | 75.4 | 38.4 | 9.4 | 8.2 | 26.7 | 0.54 | 17 | 0.8174 | 0.04842 | 44.07 | 21.08 | 0.15976 | 3.585 | 0.6208 | 5364.75 | 5250 | 114.75 | 44.298 | 18
1711 | 2021-10-19 | 87.2 | 7.5 |  | 2021-10-15 | 46 | 35.4 | 50 | 18.75 | 76.4 | 39.6 | 9.6 | 7.9 | 26.5 | 0.56 | 19 | 0.8174 | 0.04842 | 44.07 | 21.08 | 0.15976 | 3.585 | 0.6208 | 5364.75 | 5250 | 114.75 | 44.298 | 18